## Sheet1
Husky Energy Husky Little Bear H-64
Little Bear/Northwest Territory, Canada
Proppant Embedment
Summary Data
Depth | Sample | Sample | Data | Brine | Proppant | Proppant | Temperature | Minimum | EmbedmentB
(meters) | ID | Type | Vendor | Saturation |  | Mass | (°F) | Embedment | (mm)
|  |  |  | (fraction) |  | (lb/ft2) |  | PressureA
(psi)
1171.8 | - | PLG - V | CLB | - | 20/40 Econoprop | 2 | 70 | 86 | 0.21
1239.61 | - | PLG - V | CLB | - | 20/40 Econoprop | 2 | 70 | 208 | 0.16
1253.46 | - | PLG - V | CLB | - | 20/40 Econoprop | 2 | 70 | 25 | 0.2
1287.78 | - | PLG - V | CLB | - | 20/40 Econoprop | 2 | 70 | 86 | 0.17
1290.8 | - | PLG - V | CLB | - | 20/40 Econoprop | 2 | 70 | 25 | 0.19
1299.35 | - | PLG - V | CLB | - | 20/40 Econoprop | 2 | 70 | 233 | 0.27
AMinimum pressure at which embedment begins
BMaximum embedment where pressure >= 10,000 psi and pressure <= 10,100 psi, or
maximum embedment at maximum pressure if maximum pressure < 10,000 psi
Sample Type:
PLG = Core plug (not specified)
H = Horizontal
V = Vertical
Data Vendor:
CLB = Core Laboratories
Data from vendors other than Core Laboratories presented as-is