## Sheet1
Husky Energy Husky Little Bear N-9
Little Bear/Northwest Territory, Canada
Proppant Embedment
Summary Data
Depth | Sample | Sample | Data | Brine | Proppant | Proppant | Temperature | Minimum | EmbedmentB
(meters) | ID | Type | Vendor | Saturation |  | Mass | (°F) | Embedment | (mm)
|  |  |  | (fraction) |  | (lb/ft2) |  | PressureA
(psi)
1728 | - | PLG - V | CLB | - | 20/40 Econoprop | 2 | 70 | 25 | 0.2
1747.21 | - | PLG - V | CLB | - | 20/40 Econoprop | 2 | 70 | 61 | 0.2
1762.95 | - | PLG - V | CLB | - | 20/40 Econoprop | 2 | 70 | 98 | 0.23
1800.44 | - | PLG - V | CLB | - | 20/40 Econoprop | 2 | 70 | 74 | 0.19
1807.15 | - | PLG - V | CLB | - | 20/40 Econoprop | 2 | 70 | 25 | 0.24
1814.95 | - | PLG - V | CLB | - | 20/40 Econoprop | 2 | 70 | 12 | 0.27
1826.79 | - | PLG - V | CLB | - | 20/40 Econoprop | 2 | 70 | 135 | 0.17
AMinimum pressure at which embedment begins
BMaximum embedment where pressure >= 10,000 psi and pressure <= 10,100 psi, or
maximum embedment at maximum pressure if maximum pressure < 10,000 psi
Sample Type:
PLG = Core plug (not specified)
H = Horizontal
V = Vertical
Data Vendor:
CLB = Core Laboratories
Data from vendors other than Core Laboratories presented as-is