## ICP-AES
RAPPORT D'ANALYSE PAR ICP-AES
RAJ-22003 | [5 empty] | PAF = perte au feu
Mise en solution par fusion alcaline | [5 empty] | LOI = lost in ignition
# labo INRS | ID sample | %Total | LOI | Al | As | Ba | Ca | Cd | Co | Cr | Cu | Fe | K | La | Mg | Mn | Mo | Na | Ni | P | Pb | S | Sc | Si | Sr | Ti | V | Y | Zn | Zr
|  |  |  | % Al2O3 | ppm As | ppm Ba | % CaO | ppm Cd | ppm Co | ppm Cr | ppm Cu | % Fe2O3 | % K2O | ppm La | % MgO | % MnO | ppm Mo | % Na2O | ppm Ni | % P2O5 | ppm Pb | % Soufre | ppm Sc | % SiO2 | ppm Sr | % TiO2 | ppm V | ppm Y | ppm Zn | ppm Zr
Limites de détection Bl. courbe (% ou mg/kg) |  |  |  | 0.003 | 30 | 0.2 | 0.03 | 3 | 8 | 4 | 1 | 0.009 | 0.005 | 1 | 0.0008 | 0.0001 | 10 | 0.02 | 15 | 0.006 | 50 | 0.005 | 0.3 | 0.003 | 2 | 0.0001 | 4 | 0.5 | 2 | 2
22-05556 | SR-2022-001/J-12-1-3 | 99.57941 | 43.65099 | 0.093 | < 30 | 8.7 | 51.5 | 8 | < 8 | 21 | 95 | 0.342 | 0.019 | 4 | 3.33 | 0.0234 | 19 | 0.034 | 50 | < 0.006 | < 50 | 0.027 | < 0.3 | 0.52 | 128 | 0.0033 | 12 | 0.5 | 6 | 5
22-05557 | SR-2022-001/J-12-1-8 | 101.2221 | 43.20543 | 0.064 | < 30 | 6.8 | 56.6 | 10.1 | < 8 | 16 | 9.6 | 0.098 | 0.02 | 4 | 0.639 | 0.0126 | 14 | 0.035 | 19 | 0.009 | < 50 | 0.045 | 0.8 | 0.465 | 146 | 0.0032 | 6 | 0.6 | 11.1 | 5
22-05558 | SR-2022-001/M-73-1-7 | 99.70253 | 43.04833 | 0.149 | < 30 | 8.4 | 54.6 | 7 | < 8 | 19 | 19 | 0.117 | 0.032 | 4.5 | 0.657 | 0.0105 | 20 | 0.039 | 26 | 0.008 | < 50 | 0.058 | 0.5 | 0.95 | 112 | 0.0061 | 9 | 0.6 | 3 | 7
22-05559 PAF | SR-2022-001/M-73-2-9 | 94.85179 | 34.57428 | 6.12 | < 30 | 96 | 32.3 | 5 | 8 | 68 | 19 | 1.88 | 0.89 | 8.9 | 4.9 | 0.0203 | 26 | 0.126 | 50 | 0.031 | < 50 | 0.878 | 6.1 | 12.7 | 200 | 0.32 | 56 | 3.1 | 503 | 63
22-05560 | SR-2022-001/J-42-1-8 | 98.6883 | 43.43642 | 0.117 | < 30 | 14.6 | 45.2 | 5 | < 8 | 23 | 6.8 | 0.278 | 0.031 | 4.7 | 7.39 | 0.0052 | 13 | 0.035 | 18 | 0.008 | < 50 | 0.037 | 0.5 | 2.11 | 244 | 0.0051 | 8 | < 0.5 | 2.2 | 6
22-05561 | SR-2022-001/J-42-2-4 | 100.2954 | 44.19094 | 0.073 | < 30 | 12.7 | 49.8 | 10.6 | 11 | 23 | 5.7 | 0.46 | 0.017 | 3 | 5.44 | 0.0057 | 15 | 0.028 | < 15 | 0.014 | < 50 | < 0.005 | < 0.3 | 0.23 | 247 | 0.0016 | 6 | < 0.5 | 2.5 | 5
22-05562 | SR-2022-001/G-21-1-7 | 98.59501 | 41.90446 | 0.21 | < 30 | 31.8 | 52.2 | 8 | 9 | 23 | 9.4 | 0.335 | 0.051 | 4.6 | 1.3 | 0.0238 | 18 | 0.032 | 23 | < 0.006 | < 50 | 0.22 | 0.3 | 2.27 | 228 | 0.0103 | 9 | 1.1 | 2.3 | 7
22-05563 | SR-2022-001/G-21-1-4 | 100.4894 | 42.93696 | 0.081 | < 30 | 26.5 | 55.8 | 9 | < 8 | 99 | 4 | 0.137 | 0.024 | 3 | 0.654 | 0.0056 | 12 | 0.035 | 40 | < 0.006 | < 50 | 0.063 | < 0.3 | 0.699 | 275 | 0.0037 | 7 | 0.6 | 3 | 6
22-05564 | SR-2022-001/H-64-1-1 | 101.0314 | 42.67348 | 0.092 | < 30 | 51.3 | 54.3 | 10.9 | < 8 | 25 | 17 | 0.404 | 0.022 | 4 | 1.75 | 0.0137 | 15 | 0.044 | 24 | < 0.006 | < 50 | 0.061 | < 0.3 | 1.61 | 398 | 0.0037 | 9 | < 0.5 | 6 | 5
22-05565 | SR-2022-001/H-64-1-13 | 100.1056 | 43.48468 | 0.09 | 50 | 24.2 | 54.9 | 7 | 10 | 18 | 13.7 | 0.0628 | 0.032 | 4 | 0.757 | 0.0025 | 17 | 0.0585 | 30 | 0.008 | < 50 | 0.097 | < 0.3 | 0.556 | 326 | 0.0043 | 9 | 0.7 | 3 | 6
22-05566 | SR-2022-001/E-02-1-3 | 102.2383 | 43.13051 | 0.2 | < 30 | 9.8 | 55.9 | < 3 | < 8 | 38 | 47 | 0.243 | 0.035 | 4.9 | 1.47 | 0.0145 | 13 | 0.0532 | 27 | 0.008 | < 50 | 0.095 | 0.7 | 1.03 | 293 | 0.009 | 7 | 0.8 | 6 | 7
22-05567 | SR-2022-001/E-02-1-7 | 100.4665 | 42.56525 | 0.269 | < 30 | 9.1 | 54.5 | 10.7 | 8 | 33 | 4 | 0.16 | 0.057 | 3 | 0.84 | 0.0091 | 13 | 0.044 | < 15 | 0.008 | < 50 | 0.138 | 0.5 | 1.82 | 330 | 0.0093 | 12 | 0.8 | 5 | 5
22-05568 | SR-2022-001/D-66(2)-1-1 | 100.5091 | 36.52645 | 2.74 | < 30 | 64.9 | 44.5 | < 3 | 9 | 42 | 13 | 1.01 | 0.678 | 7.3 | 1.68 | 0.0352 | 11 | 0.091 | < 15 | 0.048 | < 50 | 0.647 | 2.8 | 12.4 | 390 | 0.092 | 25 | 2.6 | 12.3 | 22
22-05569 | SR-2022-001/D-66(2)-4-1 | 100.083 | 43.71926 | 0.08 | < 30 | 6.3 | 53.5 | 4 | 10 | 23 | 10 | 0.172 | 0.025 | 3 | 1.9 | 0.0226 | 12 | 0.046 | 19 | < 0.006 | < 50 | 0.061 | 0.3 | 0.526 | 127 | 0.0039 | 7 | 0.5 | 6 | 4
22-05570 PAF | SR-2022-001/A-77-3-1 | 94.53893 | 36.61458 | 3.5 | < 30 | 51.6 | 39.3 | 9.5 | 8 | 45 | 14.7 | 1.66 | 0.76 | 6 | 2.84 | 0.0265 | 14 | 0.0856 | 26 | 0.021 | < 50 | 1.12 | 3.1 | 8.37 | 134 | 0.197 | 35 | 1.8 | 16.8 | 43
22-05571 | SR-2022-001/A-77-5-2 | 102.3272 | 43.87721 | 0.039 | < 30 | 9.7 | 54.8 | < 1.9 | < 8 | 23 | 22 | 0.289 | 0.009 | 4 | 2.81 | 0.0296 | 10 | 0.041 | < 15 | 0.01 | < 50 | 0.055 | 0.5 | 0.329 | 118 | 0.0017 | 4 | < 0.5 | 130 | 6
22-05572 | SR-2022-001/K-24-1-5 | 102.1537 | 43.07804 | 0.18 | < 30 | 9.5 | 55.8 | 8 | < 8 | 21 | 4 | 0.196 | 0.044 | 4 | 1.37 | 0.0057 | 10 | 0.032 | < 15 | < 0.006 | < 50 | 0.058 | 0.5 | 1.35 | 221 | 0.0087 | 7 | 0.9 | 4 | 6
22-05573 | SR-2022-001/K-24-1-6 | 99.04273 | 43.1869 | 0.089 | < 30 | 8.1 | 53.9 | 10.3 | 9 | 25 | 6.2 | 0.143 | 0.027 | 4 | 1.16 | 0.006 | 10 | 0.033 | < 15 | < 0.006 | < 50 | 0.036 | < 0.3 | 0.423 | 233 | 0.0035 | 6 | 0.7 | 3 | 4
22-05574 | SR-2022-001/C-19(1)-2-2 | 97.33573 | 46.4589 | 0.22 | < 30 | 9.4 | 29.1 | 7 | 9 | 32 | 7.9 | 0.134 | 0.055 | 4 | 20.8 | 0.0282 | < 10 | 0.041 | 19 | < 0.006 | < 50 | 0.061 | 0.5 | 0.41 | 38.1 | 0.0098 | 6 | 1.4 | 4 | 6
22-05575 | SR-2022-001/C-19(1)-2-3 | 100.3764 | 46.48113 | 0.423 | < 30 | 13.4 | 30.2 | 5 | 10 | 46 | 16 | 0.197 | 0.098 | 4.9 | 21.9 | 0.0314 | 10 | 0.0601 | 17 | < 0.006 | < 50 | 0.112 | < 0.3 | 0.832 | 42.6 | 0.0225 | 7 | 0.7 | 2.5 | 8
22-05576 | SR-2022-001/L-69-1-2 | 101.7747 | 43.16931 | 0.285 | < 30 | 15.9 | 56.1 | 12.2 | 8 | 28 | 18 | 0.2 | 0.054 | 5.6 | 0.651 | 0.0052 | 13 | 0.037 | 17 | < 0.006 | < 50 | 0.133 | < 0.3 | 1.07 | 386 | 0.0135 | 10 | 0.5 | 6 | 7
22-05577 | SR-2022-001/L-69-1-9 | 100.0748 | 43.32858 | 0.121 | < 30 | 11.2 | 55 | 11.7 | 8 | 23 | 4 | 0.122 | 0.031 | 4 | 0.683 | 0.0044 | 12 | 0.034 | 21 | < 0.006 | < 50 | 0.06 | < 0.3 | 0.643 | 270 | 0.0056 | 10 | 0.8 | 5 | 5
22-05578 | SR-2022-001/O-16-1-1 | 104.9829 | 43.19335 | 0.106 | < 30 | 13.7 | 58.8 | 10.8 | 14 | 23 | 6.7 | 0.476 | 0.025 | 4 | 1.3 | 0.0231 | 10 | 0.044 | < 15 | < 0.006 | < 50 | 0.079 | 0.3 | 0.861 | 578 | 0.0054 | 10 | 1.5 | 13.1 | 5
22-05579 | SR-2022-001/O-16-1-11 | 100.3793 | 42.28881 | 1.1 | < 30 | 22.9 | 52.6 | 5 | < 8 | 38 | 37 | 0.407 | 0.129 | 4 | 0.851 | 0.0027 | 18 | 0.0527 | 30 | < 0.006 | < 50 | 0.421 | 1 | 2.41 | 276 | 0.0688 | 13 | 1 | 8.5 | 19
22-05580 | SR-2022-001/C-19(2)-1-2 | 101.3817 | 43.40534 | 0.287 | < 30 | 15.7 | 55.7 | 9 | < 8 | 33 | 6.1 | 0.206 | 0.054 | 4.8 | 0.567 | 0.0129 | < 10 | 0.0584 | < 15 | < 0.006 | < 50 | 0.047 | 0.5 | 1 | 177 | 0.0123 | 11 | 1.6 | 4 | 7
22-05581 | SR-2022-001/C-19(2)-2-2 | 100.4513 | 43.78834 | 0.107 | < 30 | 9.7 | 55.4 | 10.5 | < 8 | 25 | 13 | 0.099 | 0.025 | 4 | 0.548 | 0.0112 | 10 | 0.044 | < 15 | < 0.006 | < 50 | < 0.005 | < 0.3 | 0.395 | 178 | 0.0047 | 5 | 1.6 | < 2 | 6
22-05582 | SR-2022-001/D-47-5-2 | 99.73909 | 42.63502 | 0.057 | < 30 | 8.6 | 56.4 | 8 | < 8 | 26 | 6 | 0.037 | 0.02 | 4 | 0.401 | 0.0034 | 17 | 0.028 | 15 | < 0.006 | < 50 | < 0.005 | < 0.3 | 0.118 | 257 | 0.0028 | 7 | 1.1 | 3 | 6
22-05583 | SR-2022-001/D-47-7-6 | 99.22585 | 41.56961 | 0.006 | < 30 | 6 | 57.3 | 7 | 10 | 23 | 4 | 0.02 | < 0.005 | 3 | 0.244 | 0.0029 | < 10 | 0.03 | < 15 | 0.006 | < 50 | < 0.005 | 0.3 | 0.029 | 93 | < 0.0001 | 9 | 1.1 | 4 | 4
22-05584 PAF | SR-2022-001/K-18-1-3 | 89.2217 | 39.63646 | 0.363 | < 30 | 4.1 | 47.1 | 5 | < 8 | 21 | 7.1 | 0.179 | 0.008 | 3 | 0.856 | 0.0121 | 11 | 0.011 | < 15 | 0.01 | < 50 | 0.2 | 0.6 | 0.803 | 178 | 0.0165 | 5 | 6.1 | 9.5 | 6
22-05585 PAF | SR-2022-001/K-18-1-5 | 88.21201 | 36.99736 | 0.105 | < 30 | 0.9 | 50.4 | 6 | < 8 | 32 | 5.4 | 0.136 | < 0.005 | 7.8 | 0.169 | 0.0079 | < 10 | 0.0096 | < 15 | < 0.006 | < 50 | 0.107 | 0.7 | 0.26 | 61.8 | 0.0028 | 4 | 24 | 16.9 | 4
22-05586 PAF | SR-2022-001/C-27-1-1 | 88.16673 | 38.4425 | 0.102 | < 30 | 0.5 | 49.2 | < 3 | < 8 | 19 | 6 | 0.023 | < 0.005 | 6.4 | 0.159 | 0.0051 | < 10 | 0.0095 | < 15 | < 0.006 | < 50 | < 0.005 | 0.5 | 0.21 | 47.5 | 0.0036 | < 4 | 8.9 | 16.5 | 3
22-05587 PAF | SR-2022-001/C-27-1-2 | 93.38701 | 38.97727 | 0.38 | < 30 | < 0,2 | 53.2 | < 3 | < 8 | 20 | 4 | 0.039 | 0.006 | 5.7 | 0.18 | 0.0058 | 10 | 0.0099 | < 15 | < 0.006 | < 50 | < 0.005 | 1.1 | 0.562 | 71.2 | 0.0063 | 6 | 14.1 | 11.1 | 4
22-05588 PAF | SR-2022-001/O-16-4-1 | 88.70717 | 38.20678 | 0.314 | < 30 | 16.4 | 48.4 | 3 | < 8 | 18 | 15.3 | 0.176 | 0.006 | 7.5 | 0.542 | 0.0029 | 12 | 0.011 | 19 | 0.019 | < 50 | 0.22 | 0.5 | 0.751 | 298 | 0.0111 | 11 | 7.2 | 28 | 5
22-05589 PAF | SR-2022-001/D-47-11-2 | 91.08035 | 39.06337 | 0.809 | < 30 | 5.5 | 46.8 | 6 | 8 | 23 | 24 | 1.35 | 0.057 | 5.2 | 0.243 | 0.0094 | 12 | 0.019 | 40 | 0.019 | < 50 | 1.04 | 2.5 | 1.53 | 57 | 0.0224 | 8 | 4.6 | 970 | 6
22-05590 | SR-2022-001/M-73-3-8 | 103.5436 | 42.93341 | 0.335 | < 30 | 11.9 | 57.2 | < 3 | < 8 | 23 | 15.1 | 0.171 | 0.091 | 4.5 | 1.34 | 0.0156 | 11 | 0.032 | < 15 | 0.016 | < 50 | 0.081 | 0.7 | 1.28 | 123 | 0.0213 | 17 | 1.7 | 5 | 8
22-05591 | SR-2022-001/M-73-4-5 | 96.94209 | 46.64534 | 0.08 | < 30 | 9 | 28.1 | 4 | < 8 | 24 | 9.1 | 0.33 | 0.023 | 4.7 | 20.9 | 0.0159 | < 10 | 0.0513 | < 15 | < 0.006 | < 50 | 0.129 | 0.4 | 0.652 | 44.3 | 0.0029 | 7 | < 0.5 | 8 | 6
22-05592 | SR-2022-001/K-74-1-2 | 102.8327 | 43.02272 | 0.117 | < 30 | 7.1 | 58.2 | 6 | 8 | 29 | 8.6 | 0.098 | 0.029 | 4 | 0.687 | 0.0135 | 19 | 0.028 | 15 | < 0.006 | < 50 | 0.092 | 0.7 | 0.51 | 189 | 0.0043 | 5 | 1.3 | 3 | 6
22-05593 | SR-2022-001/K-74-1-11 | 100.2484 | 42.6673 | 2.78 | < 30 | 11 | 26.2 | 6 | 14 | 40 | 32 | 1.6 | 0.43 | 9 | 19.9 | 0.02 | 18 | 0.109 | 30 | 0.034 | < 50 | 1.14 | 2.4 | 5.24 | 55.5 | 0.101 | 15 | 1.7 | 6 | 20
22-05594 | SR-2022-001/C-75-1-2 | 103.5516 | 42.96825 | 0.112 | < 30 | 7.7 | 59.1 | 9 | < 8 | 17 | 10.6 | 0.151 | 0.034 | 6 | 0.451 | 0.0295 | 12 | 0.03 | < 15 | 0.009 | < 50 | 0.094 | 0.3 | 0.547 | 134 | 0.0021 | 12 | 5.3 | 3 | 5
22-05595 PAF | SR-2022-001/C-75-2-4 | 93.30397 | 45.24523 | 0.348 | < 30 | 7.5 | 27.3 | 3 | < 8 | 24 | 10.5 | 0.471 | 0.011 | 3 | 17.9 | 0.01 | < 10 | 0.0089 | < 15 | 0.009 | < 50 | 0.322 | 0.6 | 1.65 | 76.2 | 0.0107 | 8 | 0.9 | 10.7 | 5
22-05596 PAF | SR-2022-001/F-75-2-2 | 91.73881 | 45.35804 | 0.12 | < 30 | 0.6 | 26.8 | 4 | < 8 | 18 | 16.5 | 0.51 | < 0.005 | 2.2 | 17.4 | 0.0116 | < 10 | 0.0086 | 15 | < 0.006 | < 50 | 0.29 | < 0.3 | 1.22 | 59.3 | 0.0044 | 8 | 0.8 | 14.3 | 4
22-05597 | SR-2022-001/F-75-2-9 | 97.01882 | 45.36906 | 0.071 | < 30 | 79.1 | 29.2 | 6 | 9 | 21 | 6.6 | 0.301 | 0.02 | 5.1 | 20.3 | 0.0165 | 12 | 0.0561 | 16 | 0.014 | < 50 | 0.99 | 0.3 | 0.643 | 153 | 0.0027 | 6 | 1.3 | 2.2 | 5
22-05598 | SR-2022-001/J-04-2-5 | 97.86405 | 46.38191 | 0.098 | < 30 | 6 | 28.7 | 3 | 10 | 29 | 13.7 | 0.44 | 0.03 | 4 | 21.2 | 0.0214 | 22 | 0.0509 | 16 | 0.008 | < 50 | 0.251 | 0.4 | 0.661 | 37.4 | 0.0049 | 10 | 0.9 | 3 | 4
22-05599 | SR-2022-001/J-04-2-9 | 128.3456 | 35.02561 | 0.112 | < 30 | 22.4 | 50.8 | 15.9 | 20 | 53 | 35 | 1.65 | 0.041 | 9.7 | 36.5 | 0.0337 | 30 | 0.138 | 40 | 0.022 | < 50 | 1.68 | 0.9 | 2.3 | 120 | 0.0036 | 13 | 0.6 | 14.4 | 12.3
22-05600 | SR-2022-001/A-52-1-15 | 138.563 | 45.99942 | 0.145 | < 30 | 23.5 | 51.6 | 18 | 12 | 58 | 28 | 1.72 | 0.026 | 12 | 34.9 | 0.0403 | 30 | 0.104 | 30 | 0.016 | < 50 | 1.7 | 1.1 | 2.26 | 232 | 0.0036 | 13 | 2 | 5 | 12.6
22-05601 | SR-2022-001/A-52-2-3 | 144.1388 | 0.6909976 | 0.039 | < 30 | 21.1 | 74.2 | 20 | < 8 | 37 | 31 | 0.0597 | 0.021 | 9.2 | 0.0393 | 0.0005 | 30 | 0.0522 | 25 | 0.013 | < 50 | 68.2 | 1.2 | 0.501 | 3000 | 0.0012 | 7 | 1 | 3 | 13.2
22-05602 | SR-2022-001/K-18-2-3 | 100.7152 | 42.02899 | 0.058 | < 30 | 6.3 | 57.1 | 7 | < 8 | 27 | 10 | 0.624 | 0.02 | 9.3 | 0.13 | 0.0045 | < 10 | 0.026 | 19 | 0.01 | < 50 | 0.574 | 0.6 | 0.118 | 62.1 | 0.0024 | 6 | 11 | 10.9 | 5
22-05603 | SR-2022-001/K-18-2-5 | 102.3391 | 42.66221 | 0.06 | < 30 | 6.8 | 59.1 | 9 | 10 | 27 | 5.3 | 0.049 | 0.017 | 6.9 | 0.257 | 0.0047 | 11 | 0.023 | < 15 | 0.009 | < 50 | < 0.005 | 0.6 | 0.118 | 261 | 0.0019 | 5 | 6.3 | 8.7 | 5
22-05604 | SR-2022-001/C-27-2-5 | 100.16 | 42.22841 | 0.023 | < 30 | 5.8 | 57.6 | 9.6 | < 8 | 24 | 5 | 0.022 | 0.01 | 7.2 | 0.14 | 0.0053 | 11 | 0.026 | < 15 | 0.007 | < 50 | < 0.005 | 0.3 | 0.083 | 53.8 | 0.0005 | 6 | 6.9 | 4 | 4
22-05605 | SR-2022-001/C-27-2-10 | 100.829 | 43.06129 | 0.044 | < 30 | 5.8 | 57.2 | 10.6 | < 8 | 24 | 10.8 | 0.033 | 0.013 | 6 | 0.238 | 0.0119 | 13 | 0.037 | 18 | 0.01 | < 50 | < 0.005 | 0.7 | 0.153 | 141 | 0.0016 | 5 | 3.9 | 8.7 | 5
22-05606 PAF | SR-2022-001/J-53-2-3-A | 90.31392 | 44.69635 | 0.112 | < 30 | 2 | 26.4 | 4 | 8 | 20 | 23 | 0.825 | < 0.005 | 3 | 17.2 | 0.0091 | < 10 | 0.0081 | < 15 | < 0.006 | < 50 | 0.714 | 0.5 | 0.332 | 30.1 | 0.0045 | 6 | 3.5 | 14.6 | 4
22-05607 PAF | SR-2022-001/J-53-2-3-B | 90.21572 | 45.69295 | 0.08 | < 30 | 0.9 | 26.7 | 4 | < 8 | 29 | 6.1 | 0.166 | < 0.005 | 3 | 17.3 | 0.0099 | < 10 | 0.0077 | 50 | < 0.006 | < 50 | 0.062 | 0.3 | 0.177 | 29.4 | 0.0041 | 5 | 3.5 | 16.5 | 3
22-05608 | SR-2022-001/D-47-11-6 | 100.7256 | 42.90954 | 0.007 | < 30 | 5.9 | 57.5 | 14.8 | < 8 | 21 | 8.3 | 0.0669 | 0.01 | 4 | 0.129 | 0.0044 | 15 | 0.034 | < 15 | 0.007 | < 50 | < 0.005 | 0.7 | 0.039 | 50.4 | < 0.0001 | 5 | 1.6 | 4 | 4
22-05609 | SR-2022-001/D-47-12-1 | 99.21039 | 41.49966 | 0.007 | < 30 | 6.2 | 57.3 | 9 | < 8 | 19 | 10.6 | 0.023 | < 0.005 | 4 | 0.236 | 0.0026 | 15 | 0.034 | < 15 | < 0.006 | < 50 | < 0.005 | 0.8 | 0.089 | 87.8 | < 0.0001 | 5 | 1.2 | 11.7 | 4
22-05610 PAF | SR-2022-001/O-66-1-20 | 89.84873 | 45.77926 | 0.115 | < 30 | 0.9 | 26.1 | 3 | 8 | 27 | 7.7 | 0.281 | < 0.005 | 4 | 16.9 | 0.0484 | < 10 | 0.0071 | < 15 | 0.007 | < 50 | 0.025 | 0.4 | 0.567 | 34.7 | 0.0065 | 6 | 3.6 | 15.4 | 4
22-05611 | SR-2022-001/O-66-1-24 | 94.64801 | 45.35263 | 0.044 | < 30 | 9.5 | 27.9 | 5 | < 8 | 25 | 5 | 0.127 | 0.012 | 4 | 21 | 0.0253 | 12 | 0.027 | < 15 | 0.007 | < 50 | < 0.005 | 0.9 | 0.137 | 41.2 | 0.0023 | 6 | 1.5 | < 2 | 5
22-05612 | SR-2022-001/J-26-2-3 | 95.93468 | 45.04928 | 0.033 | < 30 | 5.9 | 28.6 | 6 | < 8 | 25 | 6.5 | 0.0567 | 0.007 | 4 | 21.2 | 0.0054 | 18 | 0.03 | < 15 | < 0.006 | < 50 | 0.43 | < 0.3 | 0.507 | 51 | 0.001 | 6 | 0.6 | 9 | 5
22-05613 | SR-2022-001/J-26-3-7 | 87.38994 | 24.54442 | 0.159 | < 30 | 8.4 | 34.2 | 7 | < 8 | 20 | 7.5 | 0.095 | 0.056 | 4.6 | 11.9 | 0.0034 | 16 | 0.043 | < 15 | < 0.006 | < 50 | 15.7 | 0.7 | 0.594 | 772 | 0.0063 | 9 | < 0.5 | 3 | 4
22-05614 | SR-2022-001/C-22-1-5 | 89.95896 | 27.95855 | 0.028 | < 30 | 5.8 | 34.4 | 7 | < 8 | 17 | 7.8 | 0.029 | 0.015 | 5 | 13.6 | 0.0024 | 12 | 0.045 | < 15 | < 0.006 | < 50 | 13.7 | 0.5 | 0.079 | 900 | 0.0009 | 6 | < 0.5 | 5 | 4
22-05615 | SR-2022-001/C-22-1-6 | 93.01546 | 40.97976 | 0.047 | < 30 | 6.8 | 29.2 | 6 | < 8 | 21 | 6 | 0.047 | 0.018 | 5.6 | 18.2 | 0.0033 | 16 | 0.0552 | < 15 | < 0.006 | < 50 | 3.97 | 0.3 | 0.452 | 321 | 0.0022 | 10 | < 0.5 | 2.3 | 5
22-05616 | SR-2022-001/I-74-2-4 | 89.22104 | 23.32323 | 0.432 | < 30 | 12.9 | 34.5 | 7 | < 8 | 18 | 7.6 | 0.325 | 0.114 | 6.6 | 11.2 | 0.0076 | 11 | 0.0549 | < 15 | 0.019 | < 50 | 16.5 | 2.1 | 2.61 | 1100 | 0.0142 | 6 | 1.9 | 6 | 8
22-05617 | SR-2022-001/I-74-2-8 | 95.09235 | 35.76988 | 0.21 | < 30 | 9.8 | 32.3 | 6 | < 8 | 17 | 5.4 | 0.134 | 0.068 | 4.9 | 17.1 | 0.0061 | 15 | 0.045 | < 15 | 0.009 | < 50 | 8.34 | 0.6 | 1.01 | 780 | 0.0103 | 5 | < 0.5 | 20 | 6
22-05618 PAF | SR-2022-001/M-49-1-6 | 91.99988 | 45.79363 | 0.154 | < 30 | 1.8 | 27 | 4 | < 8 | 21 | 11.8 | 0.114 | 0.009 | 2.5 | 17.8 | 0.0156 | < 10 | 0.0085 | < 15 | < 0.006 | < 50 | 0.097 | 0.4 | 0.99 | 47.2 | 0.0067 | 6 | 0.8 | 6 | 3
22-05619 | SR-2022-001/M-49-1-10 | 95.80294 | 46.07142 | 0.062 | < 30 | 7.7 | 28.3 | 4 | < 8 | 21 | 10.1 | 0.0757 | 0.021 | 5.4 | 21.1 | 0.0177 | 11 | 0.036 | 22 | < 0.006 | < 50 | < 0.005 | 0.4 | 0.102 | 38 | 0.0029 | 6 | 0.8 | < 2 | 4
22-05620 PAF | SR-2022-001/A-52-3-2 | 94.56188 | 45.79518 | 0.341 | < 30 | 4.1 | 28 | 3 | < 8 | 16 | 9.4 | 0.153 | 0.023 | 3 | 18.3 | 0.0112 | < 10 | 0.0101 | 15 | < 0.006 | < 50 | 0.118 | 0.5 | 1.78 | 50.5 | 0.0164 | 6 | 0.5 | 8 | 5
22-05621 PAF | SR-2022-001/A-52-3-13 | 94.8002 | 44.96419 | 0.285 | < 30 | 3.4 | 28.5 | 4 | < 8 | 20 | 13.2 | 0.236 | 0.013 | 2.3 | 18 | 0.0213 | < 10 | 0.0083 | < 15 | 0.015 | < 50 | 0.18 | 0.3 | 2.55 | 40.9 | 0.0125 | 8 | 0.9 | 11.1 | 4
22-05622 | SR-2022-001/K-18-4-1 | 99.74784 | 45.94498 | 0.32 | < 30 | 11.8 | 29.5 | 8 | 8 | 28 | 7.5 | 0.266 | 0.094 | 5.5 | 21.9 | 0.0694 | 13 | 0.0516 | 17 | 0.008 | < 50 | 0.2 | 0.6 | 1.36 | 40.4 | 0.0158 | 7 | 2.2 | 15.6 | 6
22-05623 | SR-2022-001/K-18-4-5 | 98.76422 | 45.45206 | 0.305 | < 30 | 10.8 | 28.8 | 5 | < 8 | 21 | 5.9 | 0.282 | 0.078 | 5.7 | 21.3 | 0.0537 | 18 | 0.047 | < 15 | < 0.006 | < 50 | 0.24 | 0.5 | 2.18 | 37.8 | 0.0126 | 11 | 0.9 | 4 | 8
22-05624 | SR-2022-001/D-34-5-5 | 100.0867 | 46.56389 | 0.258 | < 30 | 17.7 | 30.3 | 4 | < 8 | 27 | 9.3 | 0.153 | 0.061 | 6.1 | 22.1 | 0.0118 | < 10 | 0.0533 | 17 | 0.019 | < 50 | 0.074 | 0.6 | 0.465 | 43.4 | 0.0114 | 7 | 3.1 | 5 | 6
22-05625 PAF | SR-2022-001/D-34-6-1 | 92.76598 | 45.32609 | 0.221 | < 30 | 6.7 | 27.6 | 4 | < 8 | 17 | 8.2 | 0.25 | 0.008 | 5.8 | 17.8 | 0.0108 | < 10 | 0.008 | < 15 | 0.016 | < 50 | 0.171 | 0.4 | 1.33 | 37.5 | 0.0115 | 6 | 6.4 | 14.9 | 6
22-05626 | SR-2022-001/D-06-7-56 | 101.2609 | 42.0059 | 0.28 | < 30 | 9.3 | 55.7 | 13.5 | < 8 | 26 | 7.9 | 0.133 | 0.041 | 13 | 0.532 | 0.0034 | 11 | 0.034 | < 15 | 0.012 | < 50 | 0.093 | 0.4 | 2.36 | 378 | 0.0156 | 7 | 12.3 | 9.8 | 11.4
22-05627 | SR-2022-001/D-06-7-57 | 105.1176 | 43.38497 | 0.023 | < 30 | 6.7 | 57.6 | 12.2 | < 8 | 27 | 5.6 | 0.036 | 0.009 | 7.5 | 3.92 | 0.0054 | 12 | 0.05 | < 15 | < 0.006 | < 50 | < 0.005 | < 0.3 | 0.065 | 127 | 0.0009 | 5 | 7.7 | 10 | 3
22-05628 | SR-2022-001/H-28-1-1 | 99.30515 | 40.0606 | 0.0135 | < 30 | 10 | 58.9 | 12.4 | < 8 | 37 | 5.7 | 0.025 | 0.007 | 4 | 0.233 | 0.0036 | 10 | 0.02 | < 15 | 0.007 | < 50 | < 0.005 | < 0.3 | 0.014 | 109 | 0.0002 | 5 | 2.4 | 4 | 3
22-05629 | SR-2022-001/H-28-1-7 | 99.7233 | 41.372 | 0.073 | < 30 | 10.1 | 56 | 13.1 | < 8 | 22 | 16.6 | 0.036 | 0.015 | 3 | 2.05 | 0.007 | < 10 | 0.026 | 17 | 0.006 | < 50 | < 0.005 | < 0.3 | 0.115 | 109 | 0.0021 | < 4 | 1.2 | 7 | 3
22-05630 | SR-2022-001/D-66(01)-1-1 | 98.88567 | 41.87997 | 0.009 | < 30 | 43.3 | 56.4 | 6 | < 8 | 45 | 10.4 | 0.043 | 0.005 | 2.2 | 0.405 | 0.0023 | 12 | 0.042 | 27 | < 0.006 | < 50 | < 0.005 | < 0.3 | 0.067 | 149 | 0.0001 | 7 | 1.1 | < 2 | 3
22-05631 | SR-2022-001/D-66(01)-1-3 | 98.67612 | 41.67099 | 0.0132 | < 30 | 33.2 | 56.5 | 10 | < 8 | 24 | 5.8 | 0.024 | < 0.005 | 4 | 0.366 | 0.003 | < 10 | 0.036 | 19 | 0.007 | < 50 | < 0.005 | < 0.3 | 0.027 | 148 | 0.0002 | 7 | 1.6 | 15.7 | 3
22-05632 | SR-2022-001/C-19(1)-3-1 | 98.27011 | 46.40783 | 0.234 | < 30 | 9.5 | 28.3 | 5 | < 8 | 33 | 22 | 0.345 | 0.068 | 6.1 | 21.6 | 0.0485 | 16 | 0.035 | 20 | 0.008 | < 50 | 0.084 | 0.5 | 1.11 | 29 | 0.0104 | 6 | 2.7 | 3 | 6
22-05633 | SR-2022-001/C-19(1)-3-2 | 98.23975 | 46.28677 | 0.292 | < 30 | 11.5 | 28.5 | 4 | 8 | 23 | 7.7 | 0.464 | 0.086 | 5 | 21.2 | 0.0527 | < 10 | 0.04 | < 15 | 0.01 | < 50 | 0.169 | 0.4 | 1.11 | 30.3 | 0.0146 | 7 | 1.9 | 19 | 6
22-05634 | SR-2022-001/A-70-2-4 | 97.13464 | 43.54635 | 0.167 | < 30 | 7.8 | 29.8 | 4 | < 8 | 21 | 11.7 | 0.179 | 0.039 | 3 | 19.7 | 0.0186 | 13 | 0.188 | 15 | 0.007 | < 50 | 1.8 | 0.6 | 1.65 | 243 | 0.0057 | < 4 | 0.8 | 5 | 5
22-05635 | SR-2022-001/A-70-2-5 | 85.87989 | 18.78339 | 0.025 | < 30 | 9.1 | 36.4 | 5 | 9 | 15 | 9.3 | 0.041 | 0.009 | 4 | 9.3 | 0.0063 | 11 | 0.0666 | < 15 | 0.006 | < 50 | 20.9 | < 0.3 | 0.147 | 1870 | 0.0006 | < 4 | 0.6 | 4 | 3
22-05636 | SR-2022-001/-I-57-3-1 | 96.72635 | 40.70443 | 0.636 | < 30 | 18.7 | 29.9 | 4 | 9 | 34 | 8.3 | 0.347 | 0.16 | 4 | 18.9 | 0.037 | 13 | 0.128 | 22 | 0.011 | < 50 | 3.83 | 0.9 | 1.96 | 538 | 0.0417 | 13 | < 0.5 | 7 | 10.3
22-05637 | SR-2022-001/I-57-3-5 | 96.16062 | 39.77821 | 0.124 | < 30 | 8.1 | 31.7 | 3 | < 8 | 30 | 6 | 0.1 | 0.031 | 4 | 18.7 | 0.0141 | 12 | 0.0745 | 17 | < 0.006 | < 50 | 5.08 | 0.4 | 0.478 | 601 | 0.0074 | 12 | 0.6 | 4 | 4
22-05638 | SR-2022-001/D-47-13-3 | 93.3931 | 24.34296 | 0.3 | < 30 | 11.5 | 35.2 | < 3 | 8 | 30 | 9.4 | 0.251 | 0.107 | 4 | 13.5 | 0.0067 | < 10 | 0.0604 | 30 | < 0.006 | < 50 | 16.3 | < 0.3 | 3.18 | 1180 | 0.0149 | 6 | < 0.5 | 5 | 5
22-05639 | SR-2022-001/D-47-13-4 | 85.66232 | 9.304062 | 0.0145 | < 30 | 6.6 | 40.6 | 4 | < 8 | 17 | 6.6 | 0.019 | 0.015 | 4 | 5.1 | 0.0023 | 11 | 0.048 | < 15 | < 0.006 | < 50 | 29.9 | < 0.3 | 0.452 | 1970 | 0.0002 | 5 | < 0.5 | 2.4 | 3

## ICP-MS
RAPPORT D'ANALYSE PAR ICP-MS
résultat étrange
RAJ-22003
Mise en solution par fusion alcaline
|  | Ag | As | Ba | Be | Co | Cr | Cu | La | Mo | Ni | Pb | Sb | Sn | Sr | V | Y | Zn | Zr | Bi | Ce | Cs | Dy | Er | Eu | Ga | Gd | Hf | Ho | In | Lu | Nb | Nd | Pr | Rb | Sm | Ta | Tb | Te | Th | Tm | W | U | Yb
|  |  | ug/g | ug/g | ug/g | ug/g | ug/g | ug/g | ug/g | ug/g | ug/g | ug/g | ug/g | ug/g | ug/g | ug/g | ug/g | ug/g | ug/g | ug/g | ug/g | ug/g | ug/g | ug/g | ug/g | ug/g | ug/g | ug/g | ug/g | ug/g | ug/g | ug/g | ug/g | ug/g | ug/g | ug/g | ug/g | ug/g | ug/g | ug/g | ug/g | ug/g | ug/g | ug/g
| limite µg/g | 0.002 | 0.2 | 0.4 | 0.03674458 | 0.01 | 0.2 | 0.3 | 0.006 | 0.02 | 2 | 0.06 | 0.2 | 0.2 | 0.1 | 0.04 | 0.01 | 10 | 0.1 | 0.07 | 0.006 | 0.03 | 0.001224819 | 0.002 | 0.003 | 0.02 | 0.006124096 | 0.006 | 0.0006 | 0.005 | 0.0004 | 0.1 | 0.02 | 0.003 | 0.03 | 0.006 | 0.006 | 0.0006 | 0.5 | 0.002 | 0.0002 | 0.02 | 0.002 | 0.003
22-05556 | SR-2022-001/J-12-1-3 | 1.900982 | 0.2040762 | 11.34792 | 0.284639 | 1.209716 | 415.5483 | 89.86459 | 0.5804407 | 1.141798 | 46.76212 | 3.15136 | 4.472898 | 0.9759051 | 145.5323 | 7.705584 | 1.443526 | < 10 | 1.626508 | 0.1118225 | 1.099487 | 0.1118225 | 0.07522602 | 0.03659644 | 0.1138556 | 0.7319288 | 0.08437513 | 0.03049703 | 0.01423195 | 0.01240213 | 0.003964614 | 0.4066271 | 0.4777869 | 0.1353029 | 0.3659644 | 0.1047065 | 0.01016568 | 0.01453692 | < 0,5 | 0.1280875 | 0.004879525 | 0.1067396 | 0.9352424 | 0.0345633
22-05557 | SR-2022-001/J-12-1-8 | 0.0677344 | 0.2322156 | 8.126106 | 0.3911423 | 0.6964241 | 6.459507 | 10.58946 | 0.5734315 | 0.9752212 | 28.62017 | 4.293025 | 1.908011 | 0.8681451 | 161.265 | 6.429998 | 0.5247031 | 13.70028 | 1.373768 | < 0,07 | 1.228508 | 0.07632045 | 0.1116187 | 0.0515163 | 0.03148218 | 0.6010235 | 0.1440548 | 0.0333902 | 0.01621809 | 0.01182967 | 0.005819434 | 0.3816022 | 0.5819434 | 0.1485489 | 0.4960829 | 0.1192507 | 0.007632045 | 0.0171721 | < 0,5 | 0.1469169 | 0.006105636 | 0.07441243 | 0.510393 | 0.0343442
22-05558 | SR-2022-001/M-73-1-7 | 0.1592511 | 0.50258 | 9.272421 | 0.3854484 | 1.369356 | 10.4026 | 18.25808 | 0.6014182 | 1.813087 | 26.37279 | 3.448749 | 12.78066 | 0.8216137 | 127.9653 | 8.469722 | 0.6410616 | 16.7169 | 2.332977 | < 0,07 | 1.096945 | 0.0507169 | 0.09737644 | 0.03347315 | 0.03043014 | 0.8419005 | 0.1196919 | 0.05680292 | 0.01663514 | 0.01663514 | 0.007810402 | 0.5680292 | 0.4767388 | 0.1299213 | 0.507169 | 0.1227349 | 0.01318639 | 0.01349069 | < 0,5 | 0.1460647 | 0.006390329 | 0.09331909 | 0.9037751 | 0.04564521
22-05559 PAF | SR-2022-001/M-73-2-9 | 0.06770176 | 9.358535 | 114.0082 | 1.045691 | 7.909711 | 69.04981 | 41.89466 | 7.478022 | 17.72756 | 52.95485 | 37.60464 | 4.222981 | 2.010944 | 229.3885 | 61.66893 | 3.606292 | 663.1271 | 71.05334 | 0.1608755 | 13.88314 | 3.049931 | 0.7306428 | 0.4698905 | 0.1977428 | 11.32832 | 0.7306428 | 2.031053 | 0.1508208 | 0.03954856 | 0.1045691 | 6.502051 | 5.22175 | 1.54913 | 22.32147 | 0.9183309 | 0.321751 | 0.1119425 | 1.541723 | 4.933515 | 0.08110805 | 0.6703145 | 7.440491 | 0.6569082
22-05560 | SR-2022-001/J-42-1-8 | < 0,002 | 0.3011182 | 21.60922 | 0.3523009 | 0.8220355 | 28.2996392 | 13.70059 | 0.5283098 | 2.663872 | 20.55089 | 2.15295 | 1.330915 | 0.7046018 | 283.8852 | 8.5041525 | 0.3914455 | 48.20355 | 2.055089 | < 0,07 | 0.9877166 | 1.03733 | 0.06850295 | 0.03914455 | 0.02055089 | 1.076475 | 0.08318216 | 0.05284514 | 0.01409204 | 0.01301556 | 0.008122493 | 0.3914455 | 0.4697345 | 0.110455 | 1.438562 | 0.09981859 | 0.008807523 | 0.0129177 | < 0,5 | 0.13994175 | 0.0043059 | 0.07241741 | 0.8690089 | 0.03131564
22-05561 | SR-2022-001/J-42-2-4 | < 0,002 | < 0,2 | 14.4123 | 0.2910697 | 0.5915287 | 11.93683 | 3.474057 | 0.2897377 | 1.058791 | 14.17791 | 0.300459 | 0.8074836 | 0.7042008 | 271.3599 | 7.16407 | 0.2535123 | < 10 | 0.6196967 | < 0,07 | 0.584709 | 0.3098484 | 0.04319098 | 0.02629016 | 0.0143657 | 0.7605369 | 0.07135902 | 0.01220615 | 0.007980943 | 0.01314508 | 0.003755738 | 0.3755738 | 0.2816803 | 0.06442008 | 0.272291 | 0.04319098 | < 0,006 | 0.006760328 | < 0,5 | 0.07135902 | 0.002910697 | 0.07323689 | 0.8544303 | 0.01877869
22-05562 | SR-2022-001/G-21-1-7 | < 0,002 | < 0,2 | 34.43631 | 0.4352531 | 0.8502619 | 12.38567 | 6.478186 | 0.8713727 | 1.2774 | 31.37871 | 0.6275743 | 4.656196 | 0.4048866 | 253.2086 | 7.824434 | 1.508203 | < 10 | 2.328098 | < 0,07 | 2.177599 | < 0,03 | 0.2247121 | 0.09919722 | 0.05870856 | 1.579058 | 0.3137871 | 0.07389181 | 0.04453753 | 0.008097732 | 0.0135637 | 0.5465969 | 1.174171 | 0.2926039 | 0.6680629 | 0.242932 | 0.01720768 | 0.0303665 | < 0,5 | 0.2236999 | 0.01518325 | 0.09008727 | 0.658953 | 0.07490402
22-05563 | SR-2022-001/G-21-1-4 | < 0,002 | 0.3162083 | 28.67496 | 0.3571566 | 0.6939043 | 96.74956 | 2.959298 | 0.5317461 | 1.074633 | 41.83835 | 0.4898148 | 2.551119 | 0.5102238 | 303.2438 | 8.694213 | 0.428588 | < 10 | 1.346991 | < 0,07 | 1.022274 | < 0,03 | 0.07347222 | 0.03775656 | 0.02449074 | 1.16331 | 0.1061265 | 0.03265432 | 0.01591898 | 0.009184028 | 0.005204282 | 0.408179 | 0.5306327 | 0.1215559 | 0.2857253 | 0.1438831 | 0.006122685 | 0.01469444 | < 0,5 | 0.1479649 | 0.006122685 | 0.06734954 | 1.449035 | 0.03469522
22-05564 | SR-2022-001/H-64-1-1 | 1.243066 | 0.6686649 | 56.76771 | 0.3578523 | 2.486132 | 44.30086 | 17.89262 | 0.3754382 | 8.368085 | 35.78523 | 0.7722076 | 141.2575 | 0.9888025 | 449.2123 | 9.982196 | 0.2919322 | < 10 | 6.497845 | < 0,07 | 0.6996236 | 0.1374906 | 0.04896927 | 0.03201837 | 0.01186563 | 2.476715 | 0.06026986 | 0.1789262 | 0.009417166 | 0.012619 | 0.005556128 | 1.69509 | 0.2919322 | 0.07122076 | 0.5838643 | 0.04991098 | 0.01412575 | 0.00847545 | 0.9417166 | 0.2109445 | 0.003484352 | 0.1290152 | 0.8221186 | 0.03107665
22-05565 | SR-2022-001/H-64-1-13 | < 0,002 | 0.3696778 | 26.01126 | 0.3811777 | 0.7523244 | 6.572292 | 10.63285 | 0.3316157 | 1.863946 | 29.08988 | 0.4313327 | 4.915186 | 0.3009298 | 353.2271 | 6.580331 | 0.2608058 | < 10 | 1.233812 | < 0,07 | 0.7019523 | < 0,03 | 0.04313327 | 0.02608058 | 0.01665145 | 1.173626 | 0.04814876 | 0.03109608 | 0.009128203 | 0.009529443 | 0.003009298 | 0.4313327 | 0.3611157 | 0.07324484 | 0.3410537 | 0.05918285 | 0.009027893 | 0.007723864 | < 0,5 | 0.1283967 | 0.002206818 | 0.07122004 | 0.687123 | 0.02106508
22-05566 | SR-2022-001/E-02-1-3 | 0.9535687 | 1.517296 | 10.2887 | 0.3449078 | 0.8724139 | 31.20041 | 41.08461 | 0.8043654 | 4.18729 | 26.3753 | 2.231757 | 4.767843 | 0.8724139 | 315.6481 | 6.817002 | 0.7456096 | < 10 | 2.02887 | < 0,07 | 1.533263 | 0.03043304 | 0.1136167 | 0.06492383 | 0.03550522 | 0.8419809 | 0.1430353 | 0.06188052 | 0.02130313 | 0.01176744 | 0.007608261 | 0.5477948 | 0.669527 | 0.1684828 | 0.497073 | 0.1247755 | 0.01521652 | 0.01927426 | < 0,5 | 0.1744828 | 0.009738574 | 0.08622696 | 0.8257499 | 0.06086609
22-05567 | SR-2022-001/E-02-1-7 | < 0,002 | 0.3120341 | 9.921282 | 0.2751034 | 0.8632555 | 24.39433 | 5.312342 | 0.8527282 | 1.571414 | 13.9449 | 1.707538 | 6.3558375 | 0.379453 | 352.9185 | 9.012008 | 0.7086284 | < 10 | 2.181855 | < 0,07 | 1.496357 | 0.0758906 | 0.1128873 | 0.0673529 | 0.03415077 | 0.9676051 | 0.1318599 | 0.05976385 | 0.02276718 | < 0.005 | 0.009391461 | 0.5027752 | 0.6545564 | 0.1609593 | 0.9012008 | 0.1166818 | 0.01612675 | 0.02181855 | < 0,5 | 0.2181855 | 0.009012008 | 0.07114743 | 1.204763 | 0.04932889
22-05568 | SR-2022-001/D-66(2)-1-1 | < 0,002 | 1.569412 | 69.56699 | 0.5912408 | 2.845973 | 27.19978 | 15.23197 | 4.73049 | 1.558833 | 18.03786 | 38.8816 | 3.30694 | 1.55326 | 423.0217 | 24.75195 | 3.347024 | 51.17876 | 18.23828 | < 0,07 | 8.769128 | 0.5311146 | 0.5501546 | 0.3256835 | 0.1422986 | 5.782135 | 0.6012619 | 0.5311146 | 0.1192503 | 0.02104417 | 0.05100705 | 2.104417 | 3.447235 | 1.006124 | 12.82692 | 0.6563775 | 0.1132377 | 0.0816714 | 0.7014722 | 1.533218 | 0.05130768 | 0.2605468 | 1.112334 | 0.3196709
22-05569 | SR-2022-001/D-66(2)-4-1 | < 0,002 | 0.3217625 | 7.156167 | 0.2464967 | 0.8183689 | 12.31472 | 6.803308 | 0.4437736 | 1.678481 | 17.05757 | 3.253756 | 11.93044 | 0.5521525 | 139.1261 | 8.154109 | 0.364815 | < 10 | 1.173324 | < 0,07 | 0.8013663 | 0.06901906 | 0.05718722 | 0.03253756 | 0.01370521 | 0.6211716 | 0.06014518 | 0.03352354 | 0.01163464 | 0.007887893 | 0.003253756 | 0.5225729 | 0.3450953 | 0.08668274 | 0.2563565 | 0.0591592 | 0.009859866 | 0.009268274 | < 0,5 | 0.1242343 | 0.00295796 | 0.08380886 | 1.045146 | 0.02464967
22-05570 PAF | SR-2022-001/A-77-3-1 | < 0,002 | 3.574447 | 49.48083 | 0.5229084 | 3.954495 | 51.41112 | 13.72635 | 3.650468 | 8.39644 | 28.10633 | 52.16011 | 94.77715 | 0.8889443 | 133.4326 | 36.27677 | 1.732134 | 10.44722 | 40.78686 | < 0,07 | 6.411592 | 0.3072087 | 0.315706 | 0.2346552 | 0.08039717 | 5.771602 | 0.3006723 | 1.215762 | 0.069939 | 0.01764816 | 0.04398967 | 4.510085 | 2.326942 | 0.6868537 | 11.30789 | 0.3791086 | 0.2353088 | 0.0468003 | 0.6536355 | 2.777951 | 0.03679968 | 0.3967568 | 7.974353 | 0.2882533
22-05571 | SR-2022-001/A-77-5-2 | < 0,002 | 0.4582129 | 10.69438 | 0.3724988 | 1.17958 | 21.04375 | 19.65966 | 0.4982066 | 3.537619 | 15.62426 | 1.572773 | 48.11443 | 0.5794426 | 130.574 | 7.077477 | 0.4035404 | 118.1037 | 1.862494 | < 0,07 | 0.8925414 | 0.05173594 | 0.0548401 | 0.03724988 | 0.01862494 | 0.8381223 | 0.09105526 | 0.05277066 | 0.01169232 | 0.00931247 | 0.004345819 | 0.8070807 | 0.382846 | 0.1026455 | 0.2379853 | 0.09933301 | < 0,006 | 0.01220968 | < 0,5 | 0.1241663 | 0.005173594 | 0.09519414 | 0.5649565 | 0.02897213
22-05572 | SR-2022-001/K-24-1-5 | < 0,002 | 0.474187 | 10.09094 | 0.381728 | 1.406366 | 9.307593 | 2.712278 | 0.5913102 | 1.127098 | 10.74866 | 0.7735014 | 1.37623 | 0.3013642 | 241.2304 | 7.282968 | 0.4520463 | < 10 | 2.109549 | < 0,07 | 1.276648 | < 0,03 | 0.09643654 | 0.06328648 | 0.02511368 | 0.8237287 | 0.1074866 | 0.05826374 | 0.02009094 | 0.005022736 | 0.007534104 | 0.5123191 | 0.552501 | 0.1487003 | 0.6027283 | 0.1105002 | 0.01607276 | 0.01356139 | < 0,5 | 0.2260231 | 0.00914138 | 0.0914138 | 0.8207151 | 0.05223646
22-05573 | SR-2022-001/K-24-1-6 | < 0,002 | 0.2095557 | 8.637985 | 0.2550461 | 0.7062815 | 12.69431 | 3.237124 | 0.3726881 | 1.626927 | 11.96755 | 0.5002827 | 9.122803 | 0.3923786 | 253.1761 | 7.308052 | 0.3139029 | < 10 | 1.039803 | < 0,07 | 0.7557666 | 0.1177136 | 0.06179963 | 0.03139029 | 0.02256177 | 0.6866626 | 0.07455194 | 0.03040934 | 0.01196755 | 0.009417087 | 0.005297111 | 0.4610449 | 0.3335218 | 0.08915182 | 0.294284 | 0.05787585 | < 0,006 | 0.009613276 | < 0,5 | 0.1167326 | 0.003139029 | 0.08338046 | 1.020184 | 0.0294284
22-05574 | SR-2022-001/C-19(1)-2-2 | < 0,002 | < 0,2 | 10.57768 | 0.2777986 | 0.6687744 | 16.24222 | 5.04153 | 0.5981191 | 1.496402 | 13.88993 | 0.9980173 | 9.465731 | 0.5144419 | 43.09222 | 7.531429 | 1.563903 | < 10 | 2.469321 | < 0,07 | 1.062083 | 0.04115535 | 0.2531054 | 0.1563903 | 0.0504153 | 0.9568619 | 0.1954879 | 0.0761374 | 0.04938642 | 0.005144419 | 0.01461015 | 0.5761749 | 0.6687744 | 0.1524481 | 0.6584856 | 0.150217 | 0.01543326 | 0.03498205 | < 0,5 | 0.2572209 | 0.01615348 | 0.1142061 | 0.336445 | 0.1183216
22-05575 | SR-2022-001/C-19(1)-2-3 | 1.23113354 | 0.2508716 | 14.829584 | 0.37244376 | 0.81730714 | 32.2125674 | 12.3113354 | 0.854019364 | 2.54352132 | 13.966641 | 1.69668824 | 10.5525732 | 0.61039394 | 49.1341038 | 9.828377 | 1.551849 | < 10 | 5.0693734 | < 0,07 | 1.47175768 | 0.08276528 | 0.223466256 | 0.17070339 | 0.050693734 | 1.33459014 | 0.23795018 | 0.133459014 | 0.053797432 | 0.009311094 | 0.021725886 | 0.8793811 | 0.84834412 | 0.196774936 | 1.3449358 | 0.2069132 | 0.033106112 | 0.035175244 | < 0,5 | 0.386927684 | 0.0236915614 | 0.159323164 | 0.705574012 | 0.142770108
22-05576 | SR-2022-001/L-69-1-2 | < 0,002 | 0.6639379 | 16.89213 | 0.3516663 | 1.003283 | < 0.2 | 14.17008 | 0.7038277 | 2.790484 | 22.75488 | 0.4861269 | 13.03234 | 0.3102938 | 420.1296 | 12.51518 | 0.6557542 | < 10 | 3.206369 | < 0,07 | 1.419667 | 0.08274501 | 0.1168773 | 0.05895582 | 0.033098 | 1.137744 | 0.0982597 | 0.08688226 | 0.01965194 | 0.01086028 | 0.009619107 | 0.734362 | 0.6309307 | 0.1677645 | 0.8067638 | 0.1261861 | 0.01861763 | 0.01799704 | < 0,5 | 0.2554752 | 0.01086028 | 0.1065342 | 1.810047 | 0.05792151
22-05577 | SR-2022-001/L-69-1-9 | < 0,002 | 0.8310112 | 12.48133 | 0.3576575 | 1.134285 | 12.49121 | 3.372199 | 0.7011431 | 2.868144 | 17.57631 | 0.9401282 | 17.98506 | 0.4087514 | 289.3654 | 9.094719 | 0.7132712 | < 10 | 1.573693 | < 0,07 | 1.279261 | 0.04087514 | 0.09810033 | 0.05109392 | 0.03065635 | 0.8890343 | 0.1042316 | 0.04598453 | 0.02145945 | 0.01072972 | 0.006744398 | 0.5824707 | 0.6131271 | 0.1411505 | 0.4700641 | 0.1287567 | 0.008175028 | 0.01798506 | < 0,5 | 0.1757631 | 0.008992531 | 0.1052535 | 0.731665 | 0.05518144
22-05578 | SR-2022-001/O-16-1-1 | < 0,002 | < 0,2 | 15.89383 | 0.3107259 | 0.7250271 | 9.991596 | 5.07519 | 0.758708 | 1.441224 | 13.15406 | 0.6318093 | 3.003684 | 0.4143012 | 626.8321 | 13.05049 | 1.325764 | < 10 | 1.336121 | < 0,07 | 1.131716 | 0.3935861 | 0.1180758 | 0.08803901 | 0.04557313 | 0.8803901 | 0.1512199 | 0.0331441 | 0.03003684 | 0.005178765 | 0.01574345 | 0.4143012 | 0.5696642 | 0.1431484 | 0.3832286 | 0.09736078 | 0.01450054 | 0.02071506 | < 0,5 | 0.1429339 | 0.01667562 | 0.07975298 | 1.284334 | 0.06421669
22-05579 | SR-2022-001/O-16-1-11 | 0.9255478 | 3.936996 | 24.24527 | 0.4113546 | 2.067057 | 19.41783 | 30.85159 | 1.677622 | 5.453685 | 30.85159 | 3.187998 | 6.375996 | 0.761006 | 296.3621 | 13.47186 | 1.285483 | < 10 | 14.08889 | < 0,07 | 2.881785 | 0.09255478 | 0.1717405 | 0.1141509 | 0.04010707 | 2.118476 | 0.1532296 | 0.4422062 | 0.03907869 | 0.01182644 | 0.02570966 | 1.624851 | 1.182644 | 0.3415946 | 2.26245 | 0.2056773 | 0.09049801 | 0.02468127 | < 0,5 | 0.8576743 | 0.02025921 | 0.2159612 | 1.707122 | 0.1316335
22-05580 | SR-2022-001/C-19(2)-1-2 | < 0,002 | < 0,2 | 16.73345 | 0.3701554 | 0.9562349 | 14.16901 | 3.804375 | 1.235198 | 1.647916 | 11.51595 | 2.15924 | 9.562349 | 0.3084629 | 190.4052 | 8.256523 | 1.830213 | < 10 | 2.878987 | < 0,07 | 1.626864 | 0.1398365 | 0.1809649 | 0.1059056 | 0.03804375 | 1.203005 | 0.215924 | 0.07608751 | 0.03907196 | 0.006169257 | 0.01233851 | 0.6272078 | 0.853414 | 0.2130086 | 0.9459528 | 0.1562879 | 0.0215924 | 0.02673345 | < 0,5 | 0.30435 | 0.01511468 | 0.1490904 | 0.6292643 | 0.08225677
22-05581 | SR-2022-001/C-19(2)-2-2 | < 0,002 | 0.3311411 | 10.51956 | 0.3693521 | 0.7181847 | 11.86076 | 14.67149 | 0.677399 | 0.9306638 | 13.02992 | 1.302992 | 8.823412 | 0.3077935 | 192.039875 | 6.915093 | 1.2927325 | < 10 | 1.487668 | < 0,07 | 0.6885381 | 0.04103913 | 0.1118316 | 0.064636625 | 0.01723643 | 0.7387043 | 0.1067017 | 0.04924695 | 0.01949359 | 0.009233804 | 0.007592238 | 0.4514304 | 0.3693521 | 0.1078836 | 0.3488326 | 0.08413021 | 0.009233804 | 0.01446629 | < 0,5 | 0.1354291 | 0.01056758 | 0.08207825 | 0.469898 | 0.05129891
22-05582 | SR-2022-001/D-47-5-2 | < 0,002 | < 0,2 | 9.496347 | 0.2462696 | 0.5746292 | 8.067114 | 4.001882 | 0.5759129 | 0.6849014 | 11.49258 | 0.5335842 | 6.97764 | 0.2667921 | 271.0789 | 6.341443 | 0.9440336 | < 10 | 1.436573 | < 0,07 | 0.8169095 | 0.03078371 | 0.09132499 | 0.06156741 | 0.02257472 | 0.6361966 | 0.1087691 | 0.03180983 | 0.02257472 | 0.008208988 | 0.00697764 | 0.4104494 | 0.4207106 | 0.1089258 | 0.2873146 | 0.0697764 | < 0,006 | 0.01426312 | < 0,5 | 0.1005601 | 0.007593314 | 0.07593314 | 0.5110095 | 0.04617556
22-05583 | SR-2022-001/D-47-7-6 | < 0,002 | < 0,2 | 6.915998 | 0.32806784 | 0.62537932 | 6.6163214 | 1.1277332 | 0.671745008 | 0.76395596 | 7.0739628 | 0.11277332 | 7.176484 | < 0.2 | 103.726836 | 5.88471688 | 1.2302544 | < 10 | 0.4100848 | < 0,07 | 0.708483788 | 0.03075636 | 0.084067384 | 0.044084116 | 0.022554664 | 0.57411872 | 0.103546412 | 0.009226908 | 0.019479028 | 0.006151272 | 0.006663878 | 0.4100848 | 0.43058904 | 0.108823744 | 0.06151272 | 0.064588356 | < 0,006 | 0.0120975016 | < 0,5 | 0.049210176 | 0.007176484 | 0.065613568 | 0.598723808 | 0.031781572
22-05584 PAF | SR-2022-001/K-18-1-3 | < 0,001 | < 0,2 | 4.894718 | 0.3041005 | 0.7571482 | 8.124308 | 4.406354 | 2.390892 | < 0.02 | 9.867751 | 0.4902845 | 0.7323236 | 0.2482453 | 194.8644 | 6.144071 | 6.268194 | < 10 | 3.28925 | < 0,07 | 5.383378 | < 0,03 | 0.8254156 | 0.3531289 | 0.2277651 | 0.8936831 | 1.104692 | 0.1092279 | 0.1470853 | < 0.005 | 0.03109272 | 0.4778722 | 3.674031 | 0.788385 | 0.08378279 | 0.9123015 | 0.02296269 | 0.1433617 | < 0,5 | 0.3047211 | 0.0430085 | 0.08750647 | 0.5002143 | 0.2097673
22-05585 PAF | SR-2022-001/K-18-1-5 | < 0,001 | < 0,2 | 1.713257 | 0.2277578 | 0.7288249 | 18.40946 | 3.188609 | 7.779338 | 1.150301 | 9.565827 | 0.1301473 | 9.826121 | < 0.2 | 69.71102 | 5.687437 | 23.16622 | < 10 | 1.008642 | < 0,07 | 7.489144 | < 0,03 | 2.238534 | 1.125774 | 0.5114789 | 0.5140818 | 2.64199 | 0.03058462 | 0.456817 | 0.005205892 | 0.1047686 | 0.3644124 | 8.264354 | 1.835584 | 0.04555156 | 1.861106 | < 0,006 | 0.3553021 | < 0,5 | 0.1971732 | 0.1353532 | 0.07938986 | 0.06832733 | 0.7548544
22-05586 PAF | SR-2022-001/C-27-1-1 | < 0,001 | < 0,2 | 1.126762 | 0.254326 | 0.5277264 | 6.963459 | 2.54326 | 5.209615 | < 0.02 | 7.248291 | 0.1907445 | 4.323542 | < 0.2 | 54.52679 | 4.584226 | 8.837828 | < 10 | 1.055453 | < 0,07 | 4.016174 | < 0,03 | 0.8011269 | 0.3738592 | 0.2098189 | 0.5404427 | 1.010946 | 0.04132797 | 0.154503 | < 0.005 | 0.03249015 | 0.3179075 | 3.827606 | 0.8968573 | 0.0508652 | 0.7248291 | 0.00635815 | 0.1233481 | < 0,5 | 0.1710342 | 0.04069216 | 0.05785916 | 0.3090061 | 0.2187204
22-05587 PAF | SR-2022-001/C-27-1-2 | < 0,001 | < 0,2 | 0.8294901 | 0.1699978 | 0.8814701 | 13.66716 | 3.21107 | 5.158581 | 1.373281 | 11.33319 | 0.1385167335 | 35.19584 | < 0.2 | 79.9808 | 6.359177 | 14.16648 | < 10 | 2.392562 | < 0,07 | 7.24421 | 0.07555458 | 1.485907 | 0.6673988 | 0.3664397 | 0.673695 | 1.901457 | 0.07051761 | 0.2845889 | 0.01070357 | 0.05049565 | 0.6485102 | 6.233253 | 1.353982 | 0.1825902 | 1.479611 | 0.00818508 | 0.2449228 | < 0,5 | 0.3802914 | 0.07429534 | 0.08877663 | 0.4079947 | 0.3739952
22-05588 PAF | SR-2022-001/O-16-4-1 | < 0,001 | 0.3459607 | 17.40655 | 0.2088721 | 0.721558 | 6.066887 | 10.5069 | 6.869607 | 0.6159994 | 20.88721 | 0.4873681 | 0.3797674 | < 0.2 | 312.704 | 11.96267 | 6.962402 | < 10 | 2.21531 | < 0,07 | 4.377549 | < 0,03 | 0.5949689 | 0.3436895 | 0.128488 | 1.183608 | 0.7848526 | 0.058231 | 0.1310197 | 0.007785231 | 0.03949581 | 0.4240736 | 3.873627 | 1.032031 | 0.1000054 | 0.6456045 | 0.01645659 | 0.09810657 | < 0,5 | 0.2550771 | 0.04278712 | 0.08228293 | 2.348228 | 0.2595077
22-05589 PAF | SR-2022-001/D-47-11-2 | 1.041769 | 3.14639 | 6.31687 | 0.357716 | 11.67284 | 14.40799 | 20.89815 | 4.865561 | 1.881069 | 39.53703 | 5.58539 | 32.75925 | 0.5522633 | 62.76991 | 9.60185 | 4.756995 | 970.1151 | 4.769547 | < 0,07 | 11.48792 | 0.03765432 | 0.8597735 | 0.4261213 | 0.2322016 | 1.631687 | 1.022942 | 0.1506173 | 0.1606584 | 0.04330246 | 0.04756995 | 0.9037036 | 5.039403 | 1.38721 | 0.8534978 | 0.9790122 | 0.03075102 | 0.1380658 | < 0,5 | 0.8283949 | 0.05077057 | 0.1255144 | 0.2234156 | 0.3614814
22-05590 | SR-2022-001/M-73-3-8 | < 0,002 | 0.66762 | 12.78188 | 0.2795958 | 1.8225504 | 8.3307482 | 11.183832 | 1.9794476 | 2.6623202 | 13.565574 | 0.8905644 | 8.80209 | 0.310662 | 135.85682 | 22.26411 | 2.2678326 | < 10 | 4.245714 | < 0,07 | 4.9733244 | 0.0414216 | 0.44838882 | 0.22988988 | 0.11598048 | 1.1183832 | 0.465993 | 0.1449756 | 0.084085848 | 0.0103554 | 0.02381742 | 0.8180766 | 2.2471218 | 0.63189264 | 1.3047804 | 0.4556376 | 0.03417282 | 0.073212678 | < 0,5 | 0.52191216 | 0.033551496 | 0.10666062 | 2.8684458 | 0.18432612
22-05591 | SR-2022-001/M-73-4-5 | < 0,002 | < 0,2 | 8.508088 | 0.2159277 | 0.6683476 | 9.850861 | 5.038313 | 0.5565894 | 1.082464 | 9.048398 | 1.038509 | 6.375008 | 0.3084681 | 49.23289 | 8.256664 | 0.6549807 | < 10 | 0.8020171 | < 0,07 | 1.143626 | < 0,03 | 0.113105 | 0.05963717 | 0.02776213 | 0.7506058 | 0.1254437 | 0.02056454 | 0.02570568 | 0.006169363 | 0.009562512 | 0.4112908 | 0.5038313 | 0.1420647 | 0.2776213 | 0.1069356 | < 0,006 | 0.01953631 | < 0,5 | 0.1028227 | 0.009768157 | 0.08225817 | 0.5141135 | 0.06991944
22-05592 | SR-2022-001/K-74-1-2 | < 0,002 | < 0,2 | 7.715475 | 0.1536024 | 0.9216143 | 13.56097 | 5.017678 | 0.7395359 | 1.630386 | 14.43862 | 0.5017678 | 2.048032 | 0.4096063 | 204.9812 | 8.857737 | 0.6533221 | < 10 | 1.044496 | < 0,07 | 1.804309 | 0.07168111 | 0.1024016 | 0.0583689 | 0.03788859 | 0.6656103 | 0.1648666 | 0.03072048 | 0.01720347 | 0.0131074 | 0.004915276 | 0.4096063 | 0.8908938 | 0.2336197 | 0.3379252 | 0.1443862 | < 0,006 | 0.02150433 | < 0,5 | 0.1187858 | 0.008294529 | 0.07987324 | 1.31074 | 0.04403268
22-05593 | SR-2022-001/K-74-1-11 | < 0,002 | 7.034673 | 11.39217 | 0.4176566 | 8.027156 | 28.11024 | 25.46686 | 4.483228 | 3.278686 | 28.52289 | 11.20542 | 3.259759 | 0.7640059 | 60.57475 | 18.53988 | 2.179964 | < 10 | 14.26144 | < 0,07 | 6.88796 | 0.2342951 | 0.382003 | 0.2648554 | 0.08862469 | 2.465192 | 0.3361626 | 0.4380301 | 0.08628173 | 0.01568759 | 0.04115445 | 2.342951 | 2.393885 | 0.7142029 | 4.471981 | 0.3870963 | 0.1456705 | 0.06213915 | < 0,5 | 1.558572 | 0.04146005 | 0.2750421 | 5.612897 | 0.3117144
22-05594 | SR-2022-001/C-75-1-2 | < 0,002 | < 0,2 | 8.431714 | 0.3276749 | 2.027489 | 3.320417 | 5.83671 | 2.847895 | 0.7905867 | 11.46862 | 1.628135 | 5.631913 | 0.4095937 | 148.6557 | 14.13098 | 5.1916 | < 10 | 0.7782279 | < 0,07 | 8.429428 | 0.3686343 | 0.836595 | 0.3655623 | 0.2344924 | 0.7372686 | 1.013744 | 0.02047968 | 0.1607655 | 0.01382379 | 0.03030993 | 0.4095937 | 4.136896 | 1.048704 | 0.3686343 | 0.7853958 | < 0,006 | 0.132094 | < 0,5 | 0.1167342 | 0.04638648 | 0.08499068 | 0.9215857 | 0.2426842
22-05595 PAF | SR-2022-001/C-75-2-4 | < 0,001 | 2.471587 | 8.247296 | 0.2343689 | 2.148382 | 13.39028 | 7.979704 | 1.002839 | 1.909034 | 9.821175 | 4.603676 | 2.957513 | 0.2957513 | 81.83319 | 9.43056 | 0.970957 | < 10 | 2.176283 | < 0,07 | 2.234068 | < 0,03 | 0.1869371 | 0.1015599 | 0.04073555 | 0.9318956 | 0.2008877 | 0.06138234 | 0.03710842 | < 0.005 | 0.01227647 | 0.4129358 | 1.06024 | 0.2691045 | 0.2287887 | 0.1897272 | 0.01395053 | 0.02845909 | < 0,5 | 0.2042358 | 0.01188585 | 0.08426122 | 1.595941 | 0.08370319
22-05596 PAF | SR-2022-001/F-75-2-2 | < 0,001 | 1.761962 | 0.6424362 | 0.1512346 | 2.907065 | 5.410399 | 13.44308 | 0.4544508 | 1.310107 | 14.56333 | 3.40558 | 1.736397 | 0.2800641 | 64.22513 | 7.169641 | 0.7169641 | < 10 | 1.120256 | < 0,07 | 1.072059 | < 0,03 | 0.1394719 | 0.07953821 | 0.03024692 | 0.476109 | 0.1176269 | 0.02800641 | 0.02520577 | 0.01008231 | 0.01176269 | 0.2744628 | 0.5321218 | 0.1278706 | 0.06721539 | 0.1120256 | 0.007281667 | 0.01960449 | < 0,5 | 0.104744 | 0.01181871 | 0.05993372 | 1.366713 | 0.06497487
22-05597 | SR-2022-001/F-75-2-9 | < 0,002 | < 0,2 | 83.26931 | 0.314277 | 1.084763 | 7.756181 | 3.953808 | 1.278298 | 1.435601 | 10.44211 | 0.9225551 | 5.880022 | 0.4055187 | 164.3927 | 7.420993 | 1.814696 | < 10 | 0.8617273 | < 0,07 | 2.911025 | 0.03041391 | 0.3375943 | 0.1804558 | 0.07197958 | 2.858907 | 0.3446909 | 0.02433112 | 0.06184161 | 0.005068984 | 0.01926214 | 0.4055187 | 1.388902 | 0.3376771 | 0.2737251 | 0.3041391 | < 0,006 | 0.05170364 | 1.115177 | 0.0952969 | 0.02230353 | 0.07806236 | 1.500419 | 0.1277384
22-05598 | SR-2022-001/J-04-2-5 | < 0,002 | < 0,2 | 6.02244 | 0.3128642 | 1.042881 | 10.81698 | 9.196312 | 0.8427275 | 0.7915064 | 10.42881 | 1.516917 | 5.404018 | 0.3792294 | 41.17253 | 9.670349 | 1.071323 | < 10 | 1.128207 | < 0,07 | 1.855708 | < 0,03 | 0.1858224 | 0.10334 | 0.03602679 | 0.6257284 | 0.2085761 | 0.0284422 | 0.03887101 | 0.006636514 | 0.01118727 | 0.426633 | 0.7774202 | 0.1930954 | 0.3413064 | 0.1478994 | 0.007584587 | 0.0284422 | < 0,5 | 0.1232495 | 0.01365226 | 0.06162477 | 0.891189 | 0.08343046
22-05599 | SR-2022-001/J-04-2-9 | < 0,002 | 7.8877248 | 22.0026224 | 0.53167296 | 11.1446832 | 32.0321582 | 22.493856 | 1.12586624 | 6.32709344 | 41.920368 | 19.6310016 | 6.4414224 | 0.511224 | 127.980896 | 13.5985584 | 1.67681472 | < 10 | 1.1246928 | < 0,07 | 2.97727056 | 0.0511224 | 0.309801744 | 0.159501888 | 0.077706048 | 1.13491728 | 0.37830576 | 0.02044896 | 0.059301984 | 0.0152344752 | 0.0174838608 | 0.75661152 | 1.49277408 | 0.365148624 | 0.34763232 | 0.33740784 | < 0,006 | 0.05623464 | < 0,5 | 0.125761104 | 0.0196310016 | 0.19426512 | 3.13891536 | 0.113491728
22-05600 | SR-2022-001/A-52-1-15 | < 0,002 | < 0,2 | 22.7987528 | 0.36783648 | 1.21590392 | 32.5155022 | 16.4504648 | 1.8607708 | 4.5534644 | 21.457128 | 0.90937352 | 4.2914256 | 0.73567296 | 236.201944 | 12.261216 | 2.12527744 | < 10 | 1.15459784 | < 0,07 | 4.1298488 | < 0,03 | 0.425055488 | 0.21457128 | 0.106263872 | 1.11372712 | 0.39848952 | 0.03576188 | 0.077143484 | 0.0152243432 | 0.022478896 | 0.65393152 | 2.32963104 | 0.587647208 | 0.24522432 | 0.47001328 | < 0,006 | 0.0644735608 | < 0,5 | 0.147134592 | 0.0228876032 | 0.141003984 | 1.23633928 | 0.129764536
22-05601 | SR-2022-001/A-52-2-3 | 1.185613 | < 0,2 | 20.6624 | 0.4701567 | 1.073184 | 16.0728 | 20.4416 | 0.0921275 | 4.586325 | 20.4416 | 0.3679487 | 13.59366 | 0.8176639 | 3176.798 | 7.972223 | 0.08381055 | < 10 | 0.7154559 | < 0,07 | 0.2165616 | 0.04088319 | 0.0204416 | 0.005110399 | < 0,003 | 0.9811966 | 0.01941952 | 0.02657408 | 0.003168448 | 0.0153312 | 0.00153312 | 0.7358975 | 0.1338925 | 0.0246624 | 0.2657408 | 0.02452992 | < 0,006 | 0.0025552 | < 0,5 | 0.1062963 | 0.00153312 | 0.1390029 | 0.07358975 | 0.008176639
22-05602 | SR-2022-001/K-18-2-3 | < 0,002 | < 0,2 | 5.791473 | 0.1743215 | 1.466351 | 12.77209 | 6.04998 | 6.358869 | 0.8774459 | 15.79147 | 1.353555 | 5.229644 | 0.4101681 | 65.50011 | 6.296081 | 10.972 | < 10 | 0.7998278 | < 0,07 | 4.801092 | < 0,03 | 0.8111075 | 0.5127102 | 0.1743215 | 0.5947438 | 0.9946577 | 0.01640673 | 0.1907282 | 0.006152522 | 0.04522104 | 0.4101681 | 4.142698 | 1.029675 | 0.1671435 | 0.7116417 | < 0,006 | 0.1343301 | < 0,5 | 0.1435588 | 0.06203793 | 0.09126241 | 0.09126241 | 0.3240328
22-05603 | SR-2022-001/K-18-2-5 | < 0,002 | < 0,2 | 5.973045 | 0.2988505 | 1.009909 | 10.09982 | 2.16409 | 3.422739 | 0.7919336 | 11.02655 | 0.381292 | 3.297661 | 0.2267142 | 262.9734 | 6.203725 | 6.080062 | < 10 | 0.6904478 | < 0,07 | 2.218047 | < 0,03 | 0.4977407 | 0.2669044 | 0.09892983 | 0.5564803 | 0.5152595 | 0.01133571 | 0.1123266 | 0.008244152 | 0.02967895 | 0.4122076 | 2.225921 | 0.5649075 | 0.1277844 | 0.381292 | < 0,006 | 0.07234244 | < 0,5 | 0.1174792 | 0.03926278 | 0.0649227 | 0.1494253 | 0.2061038
22-05604 | SR-2022-001/C-27-2-5 | < 0,002 | < 0,2 | 4.972401 | 0.2240768 | 0.6518596 | 8.956567 | 1.425943 | 3.861287 | 1.393567 | 7.63898 | 0.1833355 | 16.29649 | 0.4074123 | 57.8159 | 5.958405 | 6.895453 | < 10 | 0.6111184 | < 0,07 | 2.660077 | 0.05092653 | 0.4980615 | 0.2882442 | 0.1018531 | 0.5601919 | 0.5500066 | 0.01222237 | 0.09981601 | 0.007129715 | 0.02403732 | 0.4074123 | 2.240768 | 0.5460436 | 0.1018531 | 0.3870417 | < 0,006 | 0.07740833 | < 0,5 | 0.09574189 | 0.03615784 | 0.06111184 | 0.08046392 | 0.1935208
22-05605 | SR-2022-001/C-27-2-10 | < 0,002 | < 0,2 | 5.239764 | 0.3149551 | 0.8839063 | 8.402739 | 6.400701 | 2.713657 | 0.6925882 | 11.17583 | 0.2539961 | 3.759142 | 0.3047953 | 143.4157 | 5.740311 | 3.911539 | < 10 | 0.6095906 | < 0,07 | 1.403617 | < 0,03 | 0.2519641 | 0.1696694 | 0.04978323 | 0.5486315 | 0.3555945 | 0.02031969 | 0.05994307 | 0.00711189 | 0.01391898 | 0.3047953 | 1.25982 | 0.3221629 | 0.1371579 | 0.193037 | < 0,006 | 0.04063937 | < 0,5 | 0.1076943 | 0.01747493 | 0.08026276 | 0.3911539 | 0.1219181
22-05606 PAF | SR-2022-001/J-53-2-3-A | 0.5721988 | < 0,2 | 2.016176 | 0.1831036 | 0.995626 | 7.788979 | 17.90982 | 1.647043 | < 0.02 | 13.73277 | 2.517675 | 1.888256 | 0.4634811 | 31.48919 | 4.94952 | 3.547633 | < 10 | 1.201618 | < 0,07 | 1.233769 | < 0,03 | 0.284955 | 0.1865368 | 0.03776512 | 0.486369 | 0.2288795 | 0.03662073 | 0.06351407 | 0.005893648 | 0.01773816 | 0.2517675 | 0.9441281 | 0.2423343 | 0.0514979 | 0.1602157 | 0.006294187 | 0.03805122 | < 0,5 | 0.1298891 | 0.02065638 | 0.07209705 | 0.4686309 | 0.1481995
22-05607 PAF | SR-2022-001/J-53-2-3-B | < 0,001 | < 0,2 | 0.6623324 | 0.1964114 | 0.9203276 | 17.4472 | 3.984345 | 1.367827 | < 0.02 | 48.26108 | 1.010116 | 3.142582 | 0.2244702 | 29.94864 | 4.612862 | 3.080853 | < 10 | 1.066233 | < 0,07 | 0.9394922 | 0.03928228 | 0.2356937 | 0.1683526 | 0.03086465 | 0.4601638 | 0.2132466 | 0.02076349 | 0.05723989 | < 0.005 | 0.01610573 | 0.2805877 | 0.8193161 | 0.1915337 | < 0,03 | 0.1571291 | < 0,006 | 0.03086465 | < 0,5 | 0.09315511 | 0.02031455 | 0.06004577 | 0.5836224 | 0.1301927
22-05608 | SR-2022-001/D-47-11-6 | < 0,002 | < 0,2 | 5.443778 | 0.2573963 | 0.7824847 | 5.757916 | 4.324258 | 0.7859315 | 0.7785186 | 11.11952 | 1.111952 | 5.868635 | 0.2573963 | 52.4921 | 6.301061 | 1.68852 | < 10 | 0.3088756 | < 0,07 | 1.176102 | 0.08236681 | 0.1616449 | 0.07515972 | 0.03603548 | 0.5044967 | 0.1441419 | 0.007207096 | 0.03191714 | 0.01039881 | 0.008545557 | 0.3088756 | 0.6898221 | 0.1649111 | 0.04118341 | 0.1214911 | < 0,006 | 0.02368046 | < 0,5 | 0.04324258 | 0.01256094 | 0.05147926 | 0.2100354 | 0.06177511
22-05609 | SR-2022-001/D-47-12-1 | 0.72940288 | < 0,2 | 5.7181184 | 0.34929152 | 0.65748992 | 9.1149182 | 6.8830976 | 0.5868968 | 1.44903872 | 9.245952 | 2.1573888 | 11.7115392 | 0.4109312 | 89.562192 | 5.97904896 | 1.24306688 | < 10 | 0.513664 | < 0,07 | 0.59295328 | 0.09245952 | 0.08218624 | 0.058557696 | 0.0104787456 | 0.53421056 | 0.08218624 | 0.006163968 | 0.0173618432 | 0.014382592 | 0.0040065792 | 0.4109312 | 0.38011136 | 0.082350208 | 0.06163968 | 0.059585024 | < 0,006 | 0.0141771264 | < 0,5 | 0.052393728 | 0.006163968 | 0.047257088 | 0.628724736 | 0.039038464
22-05610 PAF | SR-2022-001/O-66-1-20 | < 0,001 | < 0,2 | 0.3857991 | 0.1475877 | 0.6176817 | 15.60359 | 5.083575 | 1.457309 | 0.4056114 | 7.926005 | 0.2623781 | 5.739521 | 0.2186484 | 34.80827 | 8.363301 | 3.596766 | < 10 | 1.585201 | < 0,07 | 1.247024 | 0.0546621 | 0.3121206 | 0.2137288 | 0.051929 | 0.4700941 | 0.2897091 | 0.04208982 | 0.07051411 | 0.006012831 | 0.02328605 | 0.3170402 | 1.164303 | 0.2787895 | 0.04372968 | 0.2514457 | 0.008199315 | 0.04230847 | < 0,5 | 0.1776518 | 0.02809632 | 0.07051411 | 1.033114 | 0.1754653
22-05611 | SR-2022-001/O-66-1-24 | < 0,002 | < 0,2 | 9.583898 | 0.1855317 | 0.5153657 | 11.85608 | 1.762551 | 0.9496949 | 0.9369455 | 7.730486 | 0.4535218 | 4.947511 | 0.3092194 | 44.30677 | 6.668833 | 2.133614 | < 10 | 0.8039705 | < 0,07 | 0.7682774 | 0.0721512 | 0.1793473 | 0.1185341 | 0.02370682 | 0.6802828 | 0.1669785 | 0.02061463 | 0.0360756 | 0.009276583 | 0.01102883 | 0.4122926 | 0.6596681 | 0.1609785 | 0.1453331 | 0.1504868 | < 0,006 | 0.02164536 | < 0,5 | 0.08967364 | 0.01412102 | 0.07112047 | 0.5370111 | 0.08967364
22-05612 | SR-2022-001/J-26-2-3 | 0.005160998 | 0.7608188 | 6.721634 | 0.3819139 | 3.98429 | 54.41295 | 11.66386 | 0.4659558 | 15.20705 | 21.67619 | 0.7844717 | 271.4685 | 0.9702676 | 56.75894 | 8.329851 | 0.7235719 | 40.31837 | 6.709297 | < 0,07 | 0.7921647 | 0.3199819 | 0.08670477 | 0.05883538 | 0.01857959 | 1.568943 | 0.07431837 | 0.2167619 | 0.01857959 | 0.01341859 | 0.006193198 | 2.786939 | 0.4335238 | 0.112703 | 0.7431837 | 0.06915737 | < 0,006 | 0.01269606 | < 0,5 | 0.2136653 | 0.009289796 | 0.1961179 | 0.8226631 | 0.04954558
22-05613 | SR-2022-001/J-26-3-7 | < 0,002 | 0.6238162 | 8.376897 | 0.3879567 | 0.6534008 | 6.651752 | 2.654441 | 0.3380379 | 2.34239 | 10.51567 | 1.041358 | 2.756535 | 0.4083755 | 789.3575 | 8.00416 | 0.2960722 | < 10 | 1.368058 | < 0,07 | 0.7103878 | 0.09188449 | 0.05615163 | 0.02348159 | 0.01378267 | 0.7759134 | 0.05819351 | 0.04083755 | 0.01143451 | 0.005104694 | 0.006125632 | 0.449213 | 0.3267004 | 0.08996824 | 0.7146571 | 0.0684029 | 0.007146571 | 0.007554947 | < 0,5 | 0.133743 | 0.005615163 | 0.06534008 | 0.9596824 | 0.0316491
22-05614 | SR-2022-001/C-22-1-5 | < 0,002 | 0.3239196 | 6.065866 | 0.3274571 | 0.64468125 | 3.7213 | 4.195545 | 0.1485548 | 0.5938723 | 8.69808 | 0.2660589 | 2.86525 | 0.3069911 | 908.8702 | 5.883996 | 0.1841946 | < 10 | 0.4093214 | < 0,07 | 0.3601545 | 0.08186429 | 0.03479232 | 0.02251268 | 0.01350761 | 0.562817 | 0.03274571 | 0.01023304 | 0.007981768 | 0.006139821 | 0.001637286 | 0.3069911 | 0.2558259 | 0.044141875 | 0.1545188 | 0.03990884 | < 0,006 | 0.009005071 | < 0,5 | 0.057305 | 0.001944277 | 0.057305 | 0.3612262 | 0.01432625
22-05615 | SR-2022-001/C-22-1-6 | < 0,002 | < 0,2 | 6.344094 | 0.236424 | 0.4522894 | 8.71459 | 2.672619 | 0.1863654 | 1.05055 | 8.737409 | 0.2055861 | 3.906136 | 0.3083791 | 325.0119 | 6.866575 | 0.2261447 | < 10 | 0.6064789 | < 0,07 | 0.3620515 | 0.08223443 | 0.04317308 | 0.02158654 | 0.01243796 | 0.5653617 | 0.03803343 | 0.01233517 | 0.008840202 | 0.005139652 | 0.003289377 | 0.4111722 | 0.1953068 | 0.05773169 | 0.1850275 | 0.0370055 | < 0,006 | 0.006681548 | < 0,5 | 0.07812271 | 0.002980998 | 0.06064789 | 0.53144 | 0.02261447
22-05616 | SR-2022-001/I-74-2-4 | < 0,002 | < 0,2 | 12.46871 | 0.3778828 | 1.164288 | 7.678807 | 5.515047 | 2.24801 | 1.118615 | 16.95366 | 0.4800133 | 13.0727 | 0.5106525 | 1131.778 | 8.211292 | 2.287723 | < 10 | 3.472437 | < 0,07 | 5.659908 | 0.1021305 | 0.4698003 | 0.2236658 | 0.1399188 | 1.164288 | 0.5515047 | 0.1051944 | 0.09600267 | 0.01583023 | 0.0264518 | 0.6740613 | 2.532836 | 0.630273 | 2.14474 | 0.5412916 | 0.0204261 | 0.08609601 | < 0,5 | 0.3370306 | 0.03686911 | 0.1000879 | 0.2236658 | 0.1940479
22-05617 | SR-2022-001/I-74-2-8 | < 0,002 | 0.5662567 | 8.653317 | 0.3316145 | 0.7564956 | 6.167445 | 5.595995 | 0.6886527 | 1.474456 | 13.57547 | 0.45597 | 12.22829 | 0.3108886 | 764.9886 | 7.005357 | 0.5699625 | < 10 | 2.383479 | < 0,07 | 1.546858 | 0.08290363 | 0.09223029 | 0.04974218 | 0.03627034 | 0.8808511 | 0.1222829 | 0.06632291 | 0.0164771 | 0.01005207 | 0.007357697 | 0.5595995 | 0.7254068 | 0.1877872 | 0.9430288 | 0.09533918 | 0.01450814 | 0.01699524 | < 0,5 | 0.1844606 | 0.007875845 | 0.08186734 | 0.3585582 | 0.05699625
22-05618 PAF | SR-2022-001/M-49-1-6 | 0.3871145 | < 0,2 | 2.307109 | 0.1622301 | 0.4363429 | 7.349493 | 8.838742 | 0.7368972 | < 0.02 | 7.496148 | 1.846066 | 1.846066 | 0.279707 | 49.03668 | 5.090668 | 0.6936734 | < 10 | 1.286652 | < 0,07 | 1.327947 | 0.04475312 | 0.1018134 | 0.05538199 | 0.0279707 | 0.6041671 | 0.1230711 | 0.03804015 | 0.02125773 | 0.005650082 | 0.006097613 | 0.3020836 | 0.6265437 | 0.1730125 | 0.1566359 | 0.1174769 | 0.009510038 | 0.01622301 | < 0,5 | 0.1157987 | 0.007328324 | 0.05314433 | 0.5650082 | 0.03748074
22-05619 | SR-2022-001/M-49-1-10 | < 0,002 | < 0,2 | 7.227567 | 0.2140704 | 0.4893037 | 6.525383 | 6.218234 | 0.5209666 | 0.8464825 | 14.98492 | 0.4383345 | 7.237617 | 0.4077531 | 39.31306 | 6.055133 | 0.6350754 | < 10 | 0.7339555 | < 0,07 | 0.9905641 | 0.08155061 | 0.09786073 | 0.04893037 | 0.02140704 | 0.6320172 | 0.1080546 | 0.02038765 | 0.01712563 | 0.009684135 | 0.004893037 | 0.4077531 | 0.468916 | 0.1234616 | 0.2242642 | 0.1049964 | < 0,006 | 0.01202872 | < 0,5 | 0.08358938 | 0.005810481 | 0.08970567 | 0.5830869 | 0.03669778
22-05620 PAF | SR-2022-001/A-52-3-2 | < 0,001 | < 0,2 | 3.917412 | 0.2505134 | 0.6958706 | 4.596096 | 6.067992 | 0.8222456 | < 0.02 | 8.406117 | 2.672143 | 6.012322 | 0.2226786 | 51.57286 | 6.847367 | 0.6513349 | < 10 | 3.061831 | < 0,07 | 1.621823 | 0.05010268 | 0.1185764 | 0.07404063 | 0.03340179 | 0.8517456 | 0.1224732 | 0.08573126 | 0.02560804 | 0.006457679 | 0.009686519 | 0.5121608 | 0.7348394 | 0.192184 | 0.31175 | 0.1503081 | 0.02115447 | 0.02282456 | < 0,5 | 0.2488433 | 0.00957518 | 0.06958706 | 0.9074153 | 0.07459733
22-05621 PAF | SR-2022-001/A-52-3-13 | 0.4464894 | < 0,2 | 3.015535 | 0.2320161 | 0.6960482 | 8.33546 | 10.07289 | 0.915541 | 1.571561 | 10.18607 | 3.932955 | 4.187607 | 0.2263571 | 41.81693 | 9.337232 | 0.9167464 | < 10 | 2.206982 | < 0,07 | 1.276107 | 0.04527143 | 0.1018607 | 0.07017071 | 0.02829464 | 0.6790714 | 0.1358143 | 0.06394589 | 0.0237675 | 0.006620946 | 0.007356607 | 0.4300786 | 0.6960482 | 0.1665973 | 0.2829464 | 0.1527911 | 0.01414732 | 0.01754268 | < 0,5 | 0.1986284 | 0.009224053 | 0.1018607 | 0.6394589 | 0.06564357
22-05622 | SR-2022-001/K-18-4-1 | < 0,002 | < 0,2 | 11.56226 | 0.4312452 | 0.8419549 | 10.13173 | 3.901742 | 1.870032 | 1.272278 | 11.19184 | 2.874968 | 2.053549 | 0.2258903 | 41.97326 | 8.953472 | 2.946842 | < 10 | 2.669613 | < 0,07 | 2.332984 | 0.09240968 | 0.3460229 | 0.2074084 | 0.0677671 | 1.04731 | 0.3080323 | 0.0759813 | 0.06930726 | 0.00718742 | 0.02156226 | 0.5749936 | 1.458019 | 0.3410497 | 1.149987 | 0.2566936 | 0.02258903 | 0.05544581 | < 0,5 | 0.2885236 | 0.02597739 | 0.08419549 | 1.191058 | 0.1653107
22-05623 | SR-2022-001/K-18-4-5 | < 0,002 | 0.9740052 | 14.821856 | 0.40335516 | 0.68260104 | 5.6195522 | 3.7232784 | 1.19090792 | 1.34218184 | 10.859562 | 6.97080456 | 7.239708 | 0.3102732 | 39.7066088 | 12.5143524 | 0.96184692 | < 10 | 2.3787612 | < 0,07 | 1.67812992 | 0.09308196 | 0.13445172 | 0.064123128 | 0.03619854 | 1.1376684 | 0.1551366 | 0.065157372 | 0.023787612 | 0.008273952 | 0.008791074 | 0.58951908 | 0.8273952 | 0.218430948 | 0.88944984 | 0.18616392 | 0.013445172 | 0.02068488 | < 0,5 | 0.240978852 | 0.0114801084 | 0.106527132 | 1.4479416 | 0.052746444
22-05624 | SR-2022-001/D-34-5-5 | < 0,002 | < 0,2 | 16.728936 | 0.32897152 | 0.83270916 | 11.3893414 | 5.0373764 | 2.35554352 | 0.92756528 | 13.364468 | 0.5654198 | 3.7009296 | 1.03831636 | 44.4944236 | 8.79998816 | 3.57756528 | < 10 | 2.6728936 | < 0,07 | 2.05835416 | 0.09252324 | 0.361868672 | 0.24158846 | 0.057570016 | 1.1308396 | 0.31869116 | 0.074018592 | 0.084298952 | 0.0139812896 | 0.0264205252 | 0.54485908 | 1.71682012 | 0.40007422 | 0.771027 | 0.29813044 | 0.01542054 | 0.049345728 | < 0,5 | 0.269345432 | 0.0341307952 | 0.074018592 | 0.590092664 | 0.19532684
22-05625 PAF | SR-2022-001/D-34-6-1 | < 0,001 | < 0,2 | 6.790661 | 0.2238755 | 2.641731 | 5.73461 | 5.205105 | 3.989065 | 0.2100093 | 12.87284 | 1.399222 | 6.660296 | < 0.2 | 38.42759 | 5.484949 | 5.9327 | < 10 | 3.190226 | < 0,07 | 3.06926 | 0.0447751 | 0.5652856 | 0.3436489 | 0.09738584 | 0.8283393 | 0.5596887 | 0.09066957 | 0.1214525 | < 0.005 | 0.0381148 | 0.4701385 | 2.641731 | 0.6320451 | 0.1287284 | 0.498123 | 0.01735035 | 0.08171455 | < 0,5 | 0.2417855 | 0.04499897 | 0.08787113 | 0.6380451 | 0.2669715
22-05626 | SR-2022-001/D-06-7-56 | < 0,002 | 0.6558024 | 8.568814 | 0.4539044 | 0.7324366 | 8.779188 | 4.435883 | 11.00863 | 1.115343 | 12.17289 | 0.3507443 | 6.189605 | 0.5158004 | 371.5695 | 9.593887 | 12.17289 | < 10 | 7.943326 | < 0,07 | 4.716912 | 0.08252806 | 0.9284407 | 0.5921389 | 0.209415 | 0.8562287 | 1.072865 | 0.2269522 | 0.2166362 | 0.007221206 | 0.05694436 | 0.6499085 | 5.993601 | 1.489821 | 0.6499085 | 0.9800208 | 0.02269522 | 0.1433925 | < 0,5 | 0.3435231 | 0.07902062 | 0.09490727 | 1.155393 | 0.4147035
22-05627 | SR-2022-001/D-06-7-57 | < 0,002 | 0.2566425 | 6.484891 | 0.2695642 | 0.5598642 | 7.211583 | 1.969893 | 5.600246 | 0.6988174 | 8.190606 | 0.1762535 | 2.073571 | 0.2073571 | 129.8018 | 6.718371 | 7.755156 | < 10 | 0.4147142 | < 0,07 | 1.910493 | 0.07257499 | 0.4779581 | 0.2954839 | 0.08916356 | 0.5287606 | 0.5909678 | 0.006220713 | 0.1109361 | 0.007257499 | 0.02073571 | 0.3110357 | 2.581596 | 0.5994828 | 0.1275246 | 0.4043464 | < 0,006 | 0.07340442 | < 0,5 | 0.07257499 | 0.03182932 | 0.07672213 | 0.4084935 | 0.1669225
22-05628 | SR-2022-001/H-28-1-1 | < 0,002 | < 0,2 | 9.423219 | 0.2862369 | 0.6031421 | 20.98457 | 2.657914 | 1.238121 | 0.703061 | 10.22275 | 0.2351232 | 6.849241 | 0.3066824 | 111.6025 | 5.377165 | 2.749919 | < 10 | 0.4089099 | < 0,07 | 1.228666 | 0.07155923 | 0.2310341 | 0.1267621 | 0.04191326 | 0.6338103 | 0.2657914 | 0.01022275 | 0.05213601 | 0.01001829 | 0.01380071 | 0.4089099 | 0.9507155 | 0.220945 | 0.05111374 | 0.1942322 | < 0,006 | 0.03169052 | < 0,5 | 0.07155923 | 0.01615194 | 0.07462605 | 0.07360378 | 0.1022275
22-05629 | SR-2022-001/H-28-1-7 | 0.6870474 | < 0,2 | 9.68914 | 0.3212439 | 0.6010369 | 3.680023 | 12.12437 | 0.6927806 | 0.5935268 | 10.36271 | 0.1968914 | 5.388607 | 0.4145082 | 110.0472 | 5.813478 | 1.689121 | < 10 | 0.7772029 | < 0,07 | 0.7665076 | 0.08290164 | 0.1523318 | 0.09015554 | 0.02694303 | 0.704664 | 0.1575131 | 0.01450779 | 0.03005185 | 0.01523318 | 0.008497418 | 0.3108812 | 0.5906742 | 0.1266426 | 0.149223 | 0.1274613 | < 0,006 | 0.02487049 | < 0,5 | 0.0808291 | 0.01388603 | 0.07150267 | 0.1326426 | 0.05906742
22-05630 | SR-2022-001/D-66(01)-1-1 | < 0,002 | < 0,2 | 42.70857 | 0.2758007 | 0.6231052 | 30.05229 | 6.128904 | 0.6303786 | 1.977322 | 10.62343 | 0.2655858 | 8.682613 | 0.4085936 | 151.3526 | 5.781599 | 1.409648 | < 10 | 0.510742 | < 0,07 | 0.2981194 | 0.08171871 | 0.09806246 | 0.06843942 | 0.01940819 | 1.573085 | 0.1225781 | < 0,006 | 0.02655858 | 0.01256425 | 0.009295504 | 0.4085936 | 0.4188084 | 0.08082613 | 0.06128904 | 0.0766113 | < 0,006 | 0.01767167 | < 0,5 | 0.0510742 | 0.00766113 | 0.1389218 | 0.04188084 | 0.04800974
22-05631 | SR-2022-001/D-66(01)-1-3 | 0.089637328 | 1.5335634 | 34.5130822 | 0.42781452 | 4.97079728 | 70.9910276 | 12.0195508 | 0.864836068 | 19.8611926 | 27.502362 | 0.38707028 | 360.586524 | 1.13065266 | 160.088354 | 8.56647646 | 1.66032778 | 65.823388 | 9.167454 | < 0,07 | 0.53139148 | 0.39725634 | 0.123251326 | 0.097786176 | 0.021390726 | 2.63818954 | 0.130381568 | 0.2546515 | 0.032595392 | 0.018334908 | 0.0098804782 | 3.4632604 | 0.44818664 | 0.092804782 | 0.79451268 | 0.088618722 | < 0,006 | 0.0179274656 | 0.7130242 | 0.257707318 | 0.0134455992 | 0.22409332 | 0.313730648 | 0.088618722
22-05632 | SR-2022-001/C-19(1)-3-1 | 1.337185 | < 0,2 | 9.543468 | 0.3600113 | 0.7611667 | 14.17804 | 13.16613 | 1.801414 | 1.392412 | 10.69748 | 1.851486 | 4.011554 | 0.5143018 | 31.97106 | 8.167112 | 2.38636 | < 10 | 1.954347 | < 0,07 | 2.429821 | 0.1028604 | 0.2355502 | 0.1326899 | 0.05143018 | 0.9257432 | 0.298295 | 0.05348739 | 0.04834437 | 0.01152036 | 0.01820628 | 0.5143018 | 1.419473 | 0.326239 | 0.7303085 | 0.2468649 | 0.01337185 | 0.04422995 | < 0,5 | 0.2149781 | 0.01697196 | 0.1028604 | 0.8259687 | 0.1069748
22-05633 | SR-2022-001/C-19(1)-3-2 | < 0,002 | 0.7205016 | 12.42227 | 0.3261421 | 0.8765069 | 12.73953 | 4.892131 | 1.662362 | 1.44716 | 12.63801 | 3.974857 | 7.440117 | 0.3057582 | 32.57876 | 8.92814 | 2.242227 | < 10 | 2.853743 | < 0,07 | 2.142059 | 0.1019194 | 0.2537793 | 0.1437064 | 0.0509597 | 1.070154 | 0.2649905 | 0.0693052 | 0.05401729 | 0.01070154 | 0.01467639 | 0.68286 | 1.202649 | 0.3119885 | 1.009002 | 0.2649905 | 0.0173263 | 0.03872937 | < 0,5 | 0.2853743 | 0.0173263 | 0.1192457 | 0.9376585 | 0.1019194
22-05634 | SR-2022-001/A-70-2-4 | < 0,002 | 0.5416269 | 8.500443 | 0.3494528 | 0.5241792 | 6.656732 | 6.372375 | 0.7218236 | 0.6800798 | 10.58636 | 0.2363946 | 2.775066 | 0.2672286 | 253.025 | 8.818545 | 0.7009612 | < 10 | 1.212807 | < 0,07 | 1.677586 | 0.07194617 | 0.1675318 | 0.08325199 | 0.04727891 | 0.7194617 | 0.1315587 | 0.03597308 | 0.03186187 | 0.009250222 | 0.009147441 | 0.411121 | 0.863354 | 0.2190887 | 0.5550133 | 0.1634206 | 0.009250222 | 0.02466726 | < 0,5 | 0.1747264 | 0.009250222 | 0.08016859 | 0.7955191 | 0.05344572
22-05635 | SR-2022-001/A-70-2-5 | < 0,002 | 0.2334737 | 9.529616 | 0.2569686 | 0.4625435 | 2.237996 | 5.961672 | 0.2480261 | 1.081184 | 8.942508 | 0.1952962 | 4.625435 | 0.5139373 | 2002.485 | 6.372822 | 0.2878049 | < 10 | 0.4111498 | < 0,07 | 0.505931 | 0.07195122 | 0.04214285 | 0.02672474 | 0.01541812 | 0.6681184 | 0.07195122 | 0.01027875 | 0.01017596 | 0.01007317 | 0.003700348 | 0.3083624 | 0.2775261 | 0.0546446 | 0.1490418 | 0.04317073 | < 0,006 | 0.009970383 | < 0,5 | 0.0606446 | 0.003289198 | 0.07195122 | 0.5026306 | 0.01408188
22-05636 | SR-2022-001/-I-57-3-1 | < 0,002 | 2.939269 | 18.95991 | 0.3930274 | 1.489367 | 16.06637 | 5.585126 | 1.201296 | 5.055405 | 15.72109 | 1.334225 | 5.378269 | 0.413713 | 546.2998 | 15.92795 | 0.6309124 | < 10 | 7.239978 | < 0,07 | 2.236707 | 0.1241139 | 0.1158396 | 0.07446834 | 0.03619989 | 1.861709 | 0.1127368 | 0.2171993 | 0.02275422 | 0.008274261 | 0.01520395 | 1.158396 | 0.8687974 | 0.2525706 | 2.689135 | 0.1747938 | 0.05688554 | 0.01965137 | < 0,5 | 0.5481698 | 0.01199768 | 0.1520395 | 3.340733 | 0.08584545
22-05637 | SR-2022-001/I-57-3-5 | < 0,002 | 0.6421557 | 8.486934 | 0.3594682 | 0.6470427 | 9.109948 | 2.97845 | 0.4942965 | 2.670129 | 9.551583 | 0.554608 | 4.519028 | 0.256763 | 621.5505 | 15.50848 | 0.4005502 | < 10 | 1.612471 | < 0,07 | 0.9881929 | 0.08216415 | 0.07805594 | 0.04005502 | 0.02362219 | 0.7497479 | 0.07292068 | 0.03594682 | 0.01684365 | 0.006162311 | 0.007086658 | 0.4827144 | 0.4621734 | 0.1203274 | 0.4929849 | 0.09140762 | 0.009243467 | 0.01314626 | < 0,5 | 0.178707 | 0.005237965 | 0.09243467 | 1.499496 | 0.03183861
22-05638 | SR-2022-001/D-47-13-3 | < 0,002 | 1.015272 | 12.35117 | 0.2641502 | 0.8635681 | 13.38057 | 5.283005 | 1.667157 | 1.657681 | 27.43099 | 0.731493 | 3.149484 | 0.3047887 | 1217.285 | 9.550047 | 1.259793 | < 10 | 3.149484 | < 0,07 | 3.669182 | 0.1117559 | 0.2743099 | 0.1452826 | 0.07416526 | 1.188676 | 0.2844695 | 0.08838873 | 0.05079812 | 0.01046441 | 0.01584901 | 0.5994178 | 1.6357 | 0.4308639 | 2.031925 | 0.3352676 | 0.02031925 | 0.04267042 | < 0,5 | 0.2925972 | 0.0189985 | 0.1015962 | 0.9346855 | 0.1107399
22-05639 | SR-2022-001/D-47-13-4 | < 0,002 | 0.234018 | 7.066192 | 0.2158976 | 0.5243228 | 7.380781 | 4.523569 | 0.3611719 | 1.318404 | 9.355563 | 0.3598293 | 10.38365 | 0.3084251 | 2085.14 | 6.548894 | 0.2467401 | < 10 | 0.5140419 | < 0,07 | 0.7044663 | 0.09252754 | 0.04626377 | 0.02673018 | 0.008224671 | 0.6476928 | 0.05654461 | 0.01130892 | 0.004729186 | 0.01202858 | 0.002467401 | 0.4112335 | 0.2981443 | 0.07316246 | 0.2878635 | 0.04215144 | < 0,006 | 0.00956118 | < 0,5 | 0.04729186 | 0.002467401 | 0.07916246 | 0.2878635 | 0.01285105